## DC
title[alternative] | contributor[author] | date[issued] | publisher | identifier[bibliographicCitation] | abstract | abstract | keywords[*] | identifier[govdoc] | identifier[isbn] | identifier[issn] | identifier[ismn] | identifier[uri] | identifier[url] | identifier[doi(resolver)]
| Seok, Eunjeong; Choi, Minsu; Park, Dohyub; Kim, Minjun; Lee, Yongheum; Choi, Wonchang; | 2023-12 | Elsevier BV | Journal of Alloys and Compounds, v.969 | A submicron spherical silicon oxycarbide (SiOC) material for lithium-ion battery anodes was successfully synthesized by employing a facile synthetic strategy that used economical silicone oil as a starting material, an emulsion method, and the subsequent pyrolysis of silicone oil emulsion at 900 degrees C. Although most previous studies concerning silicone-oil-based SiOC exhibited irregular and uncontrollable size after synthesis, the developed emulsion-driven SiOC preparation achieved regular submicron spherical particles. Furthermore, the emulsifier used herein formed a thin carbon coating layer after the synthesis procedure and contributed to the electrochemical performance during battery operation. The spherical submicron size-controlled SiOC material had superior capacity retention compared to pristine SiOC obtained without the emulsion method, owing to the suppressed micro-cracks induced by accumulation of mechanical stress during repeated cycles and prevention of direct contact with the electrolyte by the thin carbon-coating layer. |  | HIGH-PERFORMANCE ANODE; HIGH-AREAL-CAPACITY; C COMPOSITE ANODE; OXYCARBIDE; STORAGE; INSERTION; POLYSILOXANES; TEMPERATURE; FABRICATION; PYROLYSIS; Silicone oil; Silicon oxycarbide; Emulsion method; High-capacity anode; Li -ion batteries; |  |  | 0925-8388 |  | https://pubs.kist.re.kr/handle/201004/113054