## DC
title[alternative] | contributor[author] | date[issued] | publisher | identifier[bibliographicCitation] | abstract | abstract | keywords[*] | identifier[govdoc] | identifier[isbn] | identifier[issn] | identifier[ismn] | identifier[uri] | identifier[url] | identifier[doi(resolver)]
| Park, Jong Hyun; Choi, Changhoon; Park, Jung Been; Yu, Seungho; Kim, Dong-Wan; | 2024-02 | Wiley-VCH Verlag | Advanced Energy Materials, v.14, no.5 | Aqueous zinc-ion batteries (AZIBs) have recently gained significant attention for grid-scale energy storage applications owing to their high intrinsic energy density, low cost, and environmental benignity. Nevertheless, uncontrolled Zn dendrite accumulation, H-2 gas generation, and inevitable corrosion resulting from intricate water-induced side-reactions remain the main hurdles to AZIB commercialization. To overcome these problems, it is imperative to develop easy-to-handle strategies for the construction of versatile artificial protective layers (APL) on Zn surfaces. Inspired by the suppressed HER and anti-corrosive properties of zinc silicate (Zn2SiO4), this study rationally designed a novel APL consisting of Zn2SiO4 nanospheres and decorated surface-modified carbon nanotube (CNT) to produce a stable and durable Zn anode (C-ZSL@Zn). The C-ZSL layer simultaneously improved Zn2+ transport kinetics and the Zn2+ de-solvation effect, maintained electrically insulating properties, and uniformized Zn2+ flux on the Zn surface, synergistically enabling corrosion-free and dendrite-free Zn plating/stripping behavior on C-ZSL@Zn. Consequently, the C-ZSL@Zn achieved prolonged lifespans of approximate to 1600 (at 1 mA cm(-2)) and approximate to 1100 h (at a high depth of discharge of approximate to 51.24%) with ultralow voltage hysteresis in symmetric cells, together with improved cycling stability for coin- and pouch-type Zn¦¦alpha-MnO2 full-cells. This study creates a new avenue for constructing stable APL@Zn anodes for practical applications. |  | SOLID-ELECTROLYTE INTERPHASE; CORROSION INHIBITION; SURFACE-AREA; SILICATE; CHALLENGES; CHEMISTRY; ZN2SIO4; DESIGN; OXYGEN; anti-corrosion; aqueous zinc ion batteries; artificial protective layer; zinc dendrites; zinc metal anodes; |  |  | 1614-6832 |  | https://pubs.kist.re.kr/handle/201004/113093