## DC
title[alternative] | contributor[author] | date[issued] | publisher | identifier[bibliographicCitation] | abstract | abstract | keywords[*] | identifier[govdoc] | identifier[isbn] | identifier[issn] | identifier[ismn] | identifier[uri] | identifier[url] | identifier[doi(resolver)]
| Choi, Young-Hwan; Huh, Joo-Youl; Park, Jong-Keuk; Lee, Wook-Seong; Baik, Young-Joon; | 2023-11 | John Wiley & Sons Ltd. | Advanced Engineering Materials, v.25, no.21 | The cross-sectional and planar microstructures of a cubic boron nitride (cBN) thin film with a <111>-preferential orientation are observed using transmission electron microscopy. The cBN films are deposited by unbalanced magnetron sputtering under the condition that oxygen is added to a 20 sccm Ar-N2(25%) gas mixture. Thecross-sectional view of the cBN film deposited with the addition of 0.4 sccm of oxygen shows a dual-phase structure: turbostratic boron nitride (tBN) layers are filled between cBN columns, and the planar view shows that cBN crystals were surrounded by a tBN matrix. The films deposited under less than 0.4 sccm of oxygen addition show a single-phase structure with no tBN layers between the cBN columns. The difference between dual- and single-phase structures is that they have preferred <111> and <220> orientations. This texture variation is interpreted as being due to the low residual stress of the dual-phase-structured cBN film and the low surface energy of the cBN (111) plane. The residual stress of the dual-phase structure is significantly lower than that of the single-phase structure. This is attributed to the compressive residual stress relieved by the tBN layers formed between the cBN columns. |  | PULSED-LASER DEPOSITION; C-BN; STRESS REDUCTION; GROWTH; ENERGY; STRAIN; GAS; cubic boron nitrides; oxygen additions; residual stresses; TEM microstructures; thin-film textures; |  |  | 1438-1656 |  | https://pubs.kist.re.kr/handle/201004/113145