## DC
title[alternative] | contributor[author] | date[issued] | publisher | identifier[bibliographicCitation] | abstract | abstract | keywords[*] | identifier[govdoc] | identifier[isbn] | identifier[issn] | identifier[ismn] | identifier[uri] | identifier[url] | identifier[doi(resolver)]
| Kim, Chunghun; Kim, Jeong-Gil; Kim, Nam Dong; Kim, Myung Jong; | 2023-11 | Elsevier BV | Applied Surface Science, v.637 | The physicochemical properties of graphene, such as the bandgap and electrical conductivity, can be tuned when the carbon atoms are replaced with other heteroatoms. In addition to nitrogen, boron is a dopant that can compensate for the properties lacking in graphene; however, boron-doped graphene has not received significant attention owing to its low doping rate. In this study, we report an improvement in the doping efficiency of arc graphene by utilizing a boron precursor and graphene oxide as anode carbon fillers. X-ray photoelectron spec-troscopy revealed that the doping level of the synthesized graphene flakes (5.7at.%) was significantly higher than that of boron-doped arc graphene reported in the literature (3at.%). Cyclic voltammetry, electrochemical impedance spectroscopy, and constant-current charge/discharge experiments were performed to investigate the electrochemical properties of boron-doped graphene. The synthesized boron-doped graphene exhibited an areal capacitance of 66 & mu;F cm &#xe213; 2, which is superior to that of other doped carbon materials. The electrochemical ac-tivity of boron-doped graphene is affected more by functionalized doping than by substitutional doping, because of the improved wettability displayed by the former. Boron-doped graphene flakes required for various appli-cations can be easily obtained by arc discharge synthesis. |  | NITROGEN-DOPED GRAPHENE; HIGH-SURFACE-AREA; RAMAN-SPECTROSCOPY; POROUS CARBON; CRUMPLED GRAPHENE; PERFORMANCE; ENERGY; FUNCTIONALIZATION; ELECTROCATALYST; SUPERCAPACITORS; Arc discharge; Area normalized capacitance; Electrical double layer capacitor; Boron-doped graphene; |  |  | 0169-4332 |  | https://pubs.kist.re.kr/handle/201004/113161