## DC
title[alternative] | contributor[author] | date[issued] | publisher | identifier[bibliographicCitation] | abstract | abstract | keywords[*] | identifier[govdoc] | identifier[isbn] | identifier[issn] | identifier[ismn] | identifier[uri] | identifier[url] | identifier[doi(resolver)]
| Al-Mamun, Nahid Sultan; Rasel, Md Abu Jafar; Wolfe, Douglas E.; Haque, Aman; Schoell, Ryan; Hattar, Khalid; Ryu, Seung Ho; Kim, Seong Keun; | 2023-10 | Wiley - V C H Verlag GmbbH & Co. | physica status solidi (a) - applications and materials science, v.220, no.19 | The study investigates the mitigation of radiation damage on p-type SnO thin-film transistors (TFTs) with a fast, room-temperature annealing process. Atomic layer deposition is utilized to fabricate bottom-gate TFTs of high-quality p-type SnO layers. After 2.8 MeV Au4+ irradiation at a fluence level of 5.2 x 1012 ions cm-2, the output drain current and on/off current ratio (Ion/Ioff) decrease by more than one order of magnitude, field-effect mobility (& mu;FE) reduces more than four times, and subthreshold swing (SS) increases more than four times along with a negative shift in threshold voltage. The observed degradation is attributed to increased surface roughness and defect density, as confirmed by scanning electron microscopy (SEM), high-resolution micro-Raman, and transmission electron microscopy (TEM) with geometric phase analysis (GPA). A technique is demonstrated to recover the device performance at room temperature and in less than a minute, using the electron wind force (EWF) obtained from low-duty-cycle high-density pulsed current. At a pulsed current density of 4.0 x 105 A cm-2, approximately four times increase in Ion/Ioff is observed, 41% increase in & mu;FE, and 20% decrease in the SS of the irradiated TFTs, suggesting effectiveness of the new annealing technique. A room-temperature annealing process is demonstrated on p-type SnO thin-film transistors, intentionally degraded with heavy ion irradiation. The proposed electron wind force technique takes less than a minute to recover on-off ratio by 4 times, field-effect mobility by 40%, and subthreshold swing by 20%.image & COPY; 2023 WILEY-VCH GmbH |  | WIND FORCE; DESIGN PRINCIPLES; HOLE MOBILITY; RAMAN; MICROSTRUCTURE; IDENTIFICATION; FABRICATION; DEVICES; SURFACE; defect mitigation; electro-pulsing; heavy ion irradiation; p-type thin film transistor; SnO; |  |  | 1862-6300 |  | https://pubs.kist.re.kr/handle/201004/113213