## DC
title[alternative] | contributor[author] | date[issued] | publisher | identifier[bibliographicCitation] | abstract | abstract | keywords[*] | identifier[govdoc] | identifier[isbn] | identifier[issn] | identifier[ismn] | identifier[uri] | identifier[url] | identifier[doi(resolver)]
| Jang, Tae Jin; Lee, You Na; Ikeda, Yuji; Koermann, Fritz; Baek, Ju-Hyun; Do, Hyeon-Seok; Choi, Yeon Taek; Gwon, Hojun; Suh, Jin-Yoo; Kim, Hyoung Seop; Lee, Byeong-Joo; Zargaran, Alireza; Sohn, Seok Su; | 2023-08 | Elsevier BV | Acta Materialia, v.255 | Complex concentrated alloys (CCAs) with a face-centered-cubic (FCC) structure exhibit remarkable mechanical properties, introducing the expansion of compositional space in alloy design for structural materials. The for-mation of a single solid-solution phase is enabled by configuring various 3d-transition elements, while doping other elements even of a small portion generally leads to the formation of brittle intermetallic compounds. Herein, we demonstrate through a systematic investigation of single FCC (CoNi)100-xMox alloys that a wide range of refractory element Mo can simultaneously improve the strength and ductility while sustaining the solid-solution structure. The addition of Mo with a larger atomic size than those of 3d-transition elements in-troduces severe lattice distortion in the FCC lattice and causes grain-boundary segregation enriched by Mo atoms. In addition, increasing Mo content effectively reduces the stacking fault energy (SFE). The increased lattice distortion with Mo content enhances the solid-solution strengthening of the alloys. Besides, along with reduced SFE and stabilization of the dislocation emission site by grain-boundary segregation, this elevated solid-solution strengthening increases grain-boundary strengthening, reaching a yield strength of-1 GPa. Moreover, the reduction of SFE with increasing Mo results in the transition of dislocation substructures and the refinement of deformation twins, allowing for enhanced strain-hardening capability and thus-1.3 GPa tensile strength and-50% ductility. Such compositive and synergetic effects of refractory element Mo enable the CCAs with a single FCC solid solution to overcome the strength and ductility trade-off. |  | GRAIN-BOUNDARY SEGREGATION; STACKING-FAULT ENERGIES; HALL-PETCH RELATIONSHIP; MECHANICAL-PROPERTIES; FRICTION STRESS; DEFORMATION; SIZE; PRECIPITATION; BEHAVIOR; HIGH-ENTROPY ALLOYS; Complex concentrated alloy; Refractory element; Solid-solution strengthening; Grain-boundary strengthening; Strain-hardening capability; |  |  | 1359-6454 |  | https://pubs.kist.re.kr/handle/201004/113448