## DC
title[alternative] | contributor[author] | date[issued] | publisher | identifier[bibliographicCitation] | abstract | abstract | keywords[*] | identifier[govdoc] | identifier[isbn] | identifier[issn] | identifier[ismn] | identifier[uri] | identifier[url] | identifier[doi(resolver)]
| Choi Kwang-deok; 이소연; Hwang, J. S.; Yang, S.; Huh, J. Y.; Yi, K. W.; Byun, J. Y.; | 2023-03 | Elsevier BV | Journal of Alloys and Compounds, v.936 | In this study, we suggest a rotating closed reaction system for oxidizing Fe powder at 500 celcius. This rotation leads to the homogeneous oxidation of large amounts of Fe powder. The analysis of the oxygen content in the oxidized Fe powder shows that all oxygen gas supplied to the closed system is consumed for the oxi-dation of Fe powder. This indicates that the thickness of the Fe3O4 layer formed by oxidation increases proportionally with the amount of oxygen gas supplied to the reactor. It was observed that the loss of the toroidal core decreased as the thickness of the Fe3O4 layer increased. The change in hysteresis loss was negligible compared with the change in eddy current loss. The eddy current loss decreased from 364.2 W/kg to 139 W/kg (@ 1 T, 400 Hz) as the Fe3O4 layer thickened from 30 to 110 nm. Because the Fe3O4 layer did not provide sufficient insulation, another approach was attempted to coat the silicone resin (> 1013 omega center dot cm) with a specific resistivity approximately 1015 times higher than that of Fe3O4 on the Fe3O4 layer. To observe this double-layer structure, a thermally evaporated Ni film was coated on top of the double-insulating layer. The energy-dispersive X-ray spectroscopy analysis of a cross-sectional transmission electron microscopy image showed that the Ni film successfully protected the silicone resin layer from the ion-beam irradiated during FIB sampling, making it possible to observe the double-layer structure. When a-30 nm thick silicone resin layer was coated on the-30 nm thick Fe3O4 layer, the eddy current loss was abruptly reduced from 364.2 W/kg to 8.6 W/kg (@ 1 T, 400 Hz). It was found that the silicone resin layer with high electrical resistivity contributed significantly in reducing eddy current loss, and a resin layer several of tens nan-ometers thick was sufficient to insulate Fe powder from each other. (c) 2022 Elsevier B.V. All rights reserved. |  | OXIDATION; MGO; Fe soft magnetic composites (SMCs); Rotating closed reaction system; Double -insulating layer; Silicone resin; Insulating layer thickness; |  |  | 0925-8388 |  | https://pubs.kist.re.kr/handle/201004/113971