## DC
title[alternative] | contributor[author] | date[issued] | publisher | identifier[bibliographicCitation] | abstract | abstract | keywords[*] | identifier[govdoc] | identifier[isbn] | identifier[issn] | identifier[ismn] | identifier[uri] | identifier[url] | identifier[doi(resolver)]
| Kim, Hee Jun; Kim, Sang Heon; Kim, Sun-Woo; Kim, Jin-Kyeom; Cao, Chentian; Kim, Yongchul; Kim, Ungsoo; Lee, Geunsik; Choi, Jae-Young; Oh, Hyung-Suk; Song, Hyun-Cheol; Choi, Won Jun; Park, Hyesung; Baik, Jeong Min; | 2023-01 | Elsevier BV | Nano Energy, v.105 | This study reports a facile and economic method for LaFeO3 perovskite crystallization process at low temperature range from 300 degrees C to 500 degrees C and an outstanding oxygen evolution reaction (OER) catalyst based on inherent catalytically surface. As a key material for low temperature synthesis, cyanogel-peroxo-complex as a metastable molecular precursor was synthesized via ligand exchange using potassium cyanide solution to provide superoxo (O2-) ligand to Fe-CN-La gel structure, leading to a high degree of crystallinity with ideal ABO3 stoichiometry at low temperatures (400 -500 degrees C). Electrocatalysts based on LaFeO3 nanoparticles were fabricated, showing an outstanding OER performance with low overpotential of -438 mV at 100 mA/cm2 and small Tafel slope of 61 mV.dec-1 under alkaline conditions, better than commercialized available IrOx/C catalysts. Its OER performance is attributed to the inherent oxygen-deficient layer at the surface created at low temperature (300 degrees C). Long-term stability test shows no significant change (< 1%) in the potential during 50 h, indicating a high stability of such catalysts. |  | THERMAL-DECOMPOSITION; HYDROGEN-PEROXIDE; EFFICIENT; ELECTROCATALYSTS; CATALYST; WATER; OXIDES; NANOPARTICLES; MECHANISMS; PRECURSORS; Inherent catalytically surface; Oxygen evolution reaction; Perovskite oxides; Low temperature synthesis; Cyanometallate coordination polymer; |  |  | 2211-2855 |  | https://pubs.kist.re.kr/handle/201004/114159