## DC
title[alternative] | contributor[author] | date[issued] | publisher | identifier[bibliographicCitation] | abstract | abstract | keywords[*] | identifier[govdoc] | identifier[isbn] | identifier[issn] | identifier[ismn] | identifier[uri] | identifier[url] | identifier[doi(resolver)]
| Park, Jeongeun; Lee, Seunghak; Kim, Minjun; Seok, Eunjeong; Park, Dohyub; Lim, Hyojun; Kim, Hyung-Seok; Jung, Heechul; Choi, Wonchang; | 2022-09 | John Wiley & Sons Inc. | International Journal of Energy Research, v.46, no.11, pp.15027 - 15042 | The formation of Li4SiO4 (LSO) coating layer on LiNi0.88Co0.05Mn0.07O2 (LNCM) was achieved by incorporating a new tetraethyl orthosilicate (TEOS)-dropping coating method. This concept includes the hydrolysis reaction of TEOS on the surface of Ni0.88Co0.05Mn0.07(OH)(2) and the subsequent calcination process with lithium source to obtain LSO-coated LNCM cathode materials successfully during the calcination process. This method provides the driving force for the formation of a more uniform and thin coating layer compared with the traditional wet-chemical coating method. The bare LNCM and LSO-coated LNCM showed similar capacity retention rates during room temperature (25 degrees C) cycling, but the capacity retention of LSO-LNCM (81.6% after 100 cycles) for the cycling test at elevated temperature was significantly increased compared with bare LNCM (63.69% after 100 cycles). Additionally, the Li-ion accessibility of the coated LNCM electrode was improved by the existence of the Li-containing coating materials, and the results of analysis by the galvanostatic intermittent titration technique (GITT) confirmed the better Li-ion diffusivity of the coated sample. These results indicate the high possibility of this novel coating method for application in various materials for developing secondary batteries. |  | HIGH-RATE CAPABILITY; ELECTROCHEMICAL PERFORMANCE; LINI0.8CO0.1MN0.1O2 CATHODE; CHEMICAL DIFFUSION; KINETIC-PARAMETERS; LITHIUM; LICOO2; STABILITY; DENSITY; OXIDE; coating; high-Ni cathode; hydrolysis; Li-ion batteries; lithium silicate; surface modification; |  |  | 0363-907X |  | https://pubs.kist.re.kr/handle/201004/114752