## DC
title[alternative] | contributor[author] | date[issued] | publisher | identifier[bibliographicCitation] | abstract | abstract | keywords[*] | identifier[govdoc] | identifier[isbn] | identifier[issn] | identifier[ismn] | identifier[uri] | identifier[url] | identifier[doi(resolver)]
| Sun, Seho; Lee, Kangchun; Lee, Ganggyu; Kim, Yehwan; Kim, Sungmin; Hwang, Junha; Kong, Hyungoo; Chung, Kyung Yoon; Ali, Ghulam; Song, Taeseup; Paik, Ungyu; | 2022-07 | 한국공업화학회 | Journal of Industrial and Engineering Chemistry, v.111, pp.219 - 225 | Chemical mechanical planarization (CMP) is indispensable for processing of integrated circuit semiconductor devices to attain globally planarized surfaces. One of the critical consumables in the CMP process is a slurry containing abrasives like colloidal silica (SiO2). However, there is a limit to the use of CMP slurries containing SiO2 under acidic conditions due to deterioration of colloidal stability, resulting in defects on the planarized surfaces. Herein, we developed an Fe-substituted SiO2 consisting of single-atom Fe(III), enabling improved colloidal stability over universal pH regions for low-defect tungsten CMP applications. The facile and unique single-atom modification process is proposed by controlling the lattice dissolution- reprecipitation replacement of Fe3+ and Si4+ ions. The physicochemical states of Fe atoms in the surficial lattice of Fe-substituted SiO2 were confirmed through Raman spectroscopy, electron microscopy, x-ray absorption spectroscopy, and energy-dispersive x-ray spectroscopy. Consequently, enhanced performance in W CMP was achieved using Fe-substituted SiO2. Regarding defect performance, defects were reduced from 11 scratches to 0 and 94 other defects to only 7. Additionally, the removal rate increased from 67 to 122 A/min, and the surface topography improved from 6.6 to 2.9 nm. CO 2022 The Korean Society of Industrial and Engineering Chemistry. Published by Elsevier B.V. All rights reserved. |  | OXIDES; IONS; NANOPARTICLES; SPECTROSCOPY; ADSORPTION; NUCLEATION; CORROSION; REMOVAL; SPECTRA; Silica; Substitution; Iron; Coating; pH; Chemical mechanical planarization; |  |  | 1226-086X |  | https://pubs.kist.re.kr/handle/201004/114908