## DC
title[alternative] | contributor[author] | date[issued] | publisher | identifier[bibliographicCitation] | abstract | abstract | keywords[*] | identifier[govdoc] | identifier[isbn] | identifier[issn] | identifier[ismn] | identifier[uri] | identifier[url] | identifier[doi(resolver)]
| Ali, Ghulam; Islam, Mobinul; Bhange, Deu S.; Jung, Young Hwa; Ge, Mingyuan; Chu, Yong S.; Nam, Kyung-Wan; Du, Yonghua; Xiao-Qing, Xiao-Qing; Jung, Hun-Gi; Bak, Seong-Min; Chung, Kyung yoon; | 2022-07 | Elsevier BV | Chemical Engineering Journal, v.439 | The self-standing nanorod Co2.4Sn0.6O4 is synthesized as a high-performance anode material in search of high capacity and stable anode materials for sodium-ion batteries. The Co2.4Sn0.6O4 nanorod exhibits a high reversible capacity of 576 mAh g-1 at a current density of 80 mA g-1 and shows excellent high-rate capability. The X-ray absorption spectroscopy study reveals the mechanisms of charge storage reaction and improved cycling performance of Co2.4Sn0.6O4. A partially limited conversion reaction of Co- and Sn-oxide during the cycling effectively regulate the irreversible capacity loss over the cycling that is commonly observed from the conversion and alloying reaction-based anode materials. Furthermore, Co2.4Sn0.6O4 also exhibits superior sodium-ion full cell performance when coupled with a NaNi2/3Bi1/3O2 cathode, demonstrating an energy density of 262 Wh kg- 1. |  | SUPERIOR ELECTROCHEMICAL PERFORMANCE; CARBON NANOTUBES; CATHODE; OXIDE; NANOCOMPOSITES; NANOFIBERS; Self-standing nanorod; Anode; Sodium-ion batteries; X-ray absorption spectroscopy; Conversion reaction; |  |  | 1385-8947 |  | https://pubs.kist.re.kr/handle/201004/114929