## DC
title[alternative] | contributor[author] | date[issued] | publisher | identifier[bibliographicCitation] | abstract | abstract | keywords[*] | identifier[govdoc] | identifier[isbn] | identifier[issn] | identifier[ismn] | identifier[uri] | identifier[url] | identifier[doi(resolver)]
| Mara, Ikhsan M.; Saleem Abbas; Xuan Huy Do; Seung-Young Choi; Kobra Azizi; Hans Aage Hjuler; Jong Hyun Jang; Heung Yong Ha; Dirk Henkensmeier; | 2022-05 | Elsevier BV | Chemical Engineering Journal, v.435 | Polybenzimidazole (PBI) has been considered as promising membrane material for all-vanadium redox flow batteries (VRFBs) due to its compact morphology that can hinder vanadium crossover. However, its 2？4 mS cm？1 proton conductivity remains a challenge to achieve high energy efficiency. Recently developed PBI membranes showed conductivity up to 18 mS cm？1 by pre-treatment with phosphoric acid (PA) and up to 56 mS cm？1 with KOH. However, since the operation of VRFB uses sulfuric acid (SA), pre-treatment with different chemicals generates chemical wastes. Here we investigate the effects of pre-treaments with SA at various concentrations and temperatures. The optimized membrane (25C_10M, pretreated at 25 °C in 10M SA) increases its thickness during the treatment from 10 to 17 ？m, and shows an improved conductivity in 2 M SA of 9.1 mS cm？1. In V4+ containing electrolyte, the area specific resistance was 262 mΩ cm2, which is 3.3 and 1.7 times better than for 10 ？m thick standard PBI (13 ？m thick in 2 M SA) and 54 ？m thick Nafion 212 membranes, respectively. The selectivity is 458x104 S min cm？3, 7, 30, and 29 times better than for PA, KOH pre-swelling, and Nafion 212 membranes, respectively. A VRFB performance test with a 17 ？m thick 25C_10M PBI membrane showed an energy efficiency of 89.6% at 80 mA cm？2. ？ 2022 The Author(s) |  | ELECTROLYTE MEMBRANES; PROTON CONDUCTIVITY; EXCHANGE MEMBRANES; SULFONATION DEGREE; ION-TRANSPORT; PERFORMANCE; MECHANISM; SELECTIVITY; SCATTERING; EFFICIENCY; interchain spacing; Polybenzimidazole; Pre-treatment; Redox flow battery; Sulfuric acid; |  |  | 1385-8947 |  | https://pubs.kist.re.kr/handle/201004/115269