## DC
title[alternative] | contributor[author] | date[issued] | publisher | identifier[bibliographicCitation] | abstract | abstract | keywords[*] | identifier[govdoc] | identifier[isbn] | identifier[issn] | identifier[ismn] | identifier[uri] | identifier[url] | identifier[doi(resolver)]
| Chung, D.J.; Youn, D.; Kim, S.; Ma, D.; Lee, J.; Jeong, W.J.; Park, E.; Kim, J.-S.; Moon, C.; Lee, J.Y.; Sun, H.; Kim, H.; | 2021-11 | Elsevier Ltd | Nano Energy, v.89 | Silicon monoxide (SiO) based materials are the most widely used high-capacity anode materials for commercialized lithium-ion batteries. However, their low initial Coulombic efficiency (ICE) hinders their full potential as anode materials for lithium-ion batteries. Here, we demonstrate that Li metal-free dehydrogenation-driven prelithiation employing lithium hydride (LiH) could improve the ICE of SiO up to 90.5%. Lithium liberated from LiH served as a source for preemptive formation of lithium silicate phases that are the main reason for the poor ICE of SiO, leading to three-dimensionally networked Si/lithium silicate nanocomposites, which were visualized by laser-assisted atom probe tomography (LA-APT) and scanning transmission electron microscopy (STEM). The prelithiated SiO delivered a capacity of 1203 mAh g？1 with an ICE of 90.5% without any degradation in other electrochemical performance. The improved ICE of prelithiated SiO made possible to enhance the energy density of full cell (37 mAh) by 50% compared to that adopting pristine SiO with an excellent cycle performance over 800 cycles. ？ 2021 Elsevier Ltd |  | Anodes; Dehydrogenation; High resolution transmission electron microscopy; Hydrides; Ice; Ions; Lithium compounds; Scanning electron microscopy; Silicates; Silicon oxides; Initial Coulombic efficiency; Ion batteries; Li metal; Lithiation; Lithium hydrides; Lithium ions; Lithium silicates; Metal free; Pre-lithiation; Silicon monoxide; Lithium-ion batteries; Anodes; Dehydrogenation; High resolution transmission electron microscopy; Hydrides; Ice; Ions; Lithium compounds; Scanning electron microscopy; Silicates; Silicon oxides; Initial Coulombic efficiency; Ion batteries; Li metal; Lithiation; Lithium hydrides; Lithium ions; Lithium silicates; Metal free; Pre-lithiation; Silicon monoxide; Lithium-ion batteries; Initial Coulombic efficiency; Lithiation; Lithium hydride; Lithium-ion batteries; SiO; |  |  | 2211-2855 |  | https://pubs.kist.re.kr/handle/201004/116233