## DC
title[alternative] | contributor[author] | date[issued] | publisher | identifier[bibliographicCitation] | abstract | abstract | keywords[*] | identifier[govdoc] | identifier[isbn] | identifier[issn] | identifier[ismn] | identifier[uri] | identifier[url] | identifier[doi(resolver)]
| Susanti, Ratna Frida; Kristianto, Hans; Chrismanto, Claudius; Ondy, Filbert Christian; Kim, Jaehoon; Chang, Wonyoung; | 2021-10 | SPRINGER | JOURNAL OF APPLIED ELECTROCHEMISTRY, v.51, no.10, pp.1449 - 1462 | Lithium-ion capacitors are considered highly promising as a hybrid-type energy storage system and are suitable for large-scale energy storage applications because of their superior power and energy density as well as prolonged cycle life. In this study, we developed an activated carbon (AC)-based electrode with excellent capacitive performance using salacca peel, a native Indonesian fruit, as the carbon precursor. The AC was synthesized via hydrothermal treatment of salacca peel with cerium (III) chloride (CeCl3) as the catalyst, followed by microwave-assisted chemical activation; the obtained sample was denoted as AC-S-CE. The addition of CeCl3 during the hydrothermal carbonization facilitated the formation of micropores in the AC; this resulted in a considerably greater surface area (1264.4 m(2) g(-1)) and a more defective graphitic structure than that of AC synthesized in the absence of CeCl3 (AC-S, 988.9 m(2) g(-1)) and of commercially available AC (742.8 m(2) g(-1)). In terms of being an LIC cathode, all the ACs exhibited a non-faradaic charge-discharge mechanism. AC-S-CE exhibited a higher capacitance of 90.6 F g(-1)- at 0.05 A g(-1) and improved cycling performance compared with those of AC-S and commercially available AC. [GRAPHICS] . |  | ACTIVATED CARBON; HYDROTHERMAL CARBONIZATION; LIGNOCELLULOSIC BIOMASS; CHEMICAL ACTIVATION; KOH ACTIVATION; BATTERIES; WASTE; SALT; PRETREATMENT; CONVERSION; ACTIVATED CARBON; HYDROTHERMAL CARBONIZATION; LIGNOCELLULOSIC BIOMASS; CHEMICAL ACTIVATION; KOH ACTIVATION; BATTERIES; WASTE; SALT; PRETREATMENT; CONVERSION; Activated carbon; CeCl3; Lithium-ion capacitor; Biomass; Subcritical water; Hydrothermal treatment; |  |  | 0021-891X |  | https://pubs.kist.re.kr/handle/201004/116319