## DC
title[alternative] | contributor[author] | date[issued] | publisher | identifier[bibliographicCitation] | abstract | abstract | keywords[*] | identifier[govdoc] | identifier[isbn] | identifier[issn] | identifier[ismn] | identifier[uri] | identifier[url] | identifier[doi(resolver)]
| Shin, Sang Yeol; Kim, Hyun; Golovchak, Roman; Cheong, Byung-ki; Jain, Himanshu; Choi, Yong Gyu; | 2021-09 | Elsevier BV | Journal of Non-Crystalline Solids, v.568 | In an effort to verify whether the Ovonic threshold switching in amorphous chalcogenide film is concomitant with any noticeable atomic rearrangements, we analyze EXAFS spectra of amorphous chalcogenide Ge60Se40 (at %) film measured in situ under DC electric field. The in situ EXAFS measurements are performed with specifically prepared specimens, in which 100-nm-thick amorphous Ge60Se40 layer is sandwiched between two metallic electrode layers, all the while a constant DC electric bias being applied. Our EXAFS analysis indicates that only Debye-Waller factor undergoes a noticeable change upon the Ovonic threshold switching, keeping both coordination number and interatomic distance unaltered. The changes in Debye-Waller factors of Ge-Se and Ge-Ge pairs appear to be reversible during the ON/OFF cycle; however, heteropolar Ge-Se pair experiences a conspicuously greater change in its Debye-Waller factor than homopolar Ge-Ge counterpart. Increase of thermal disorder due to Joule heating is insufficient to support this observation, which instead is caused by a preferential increase of static disorder associated with heteropolar Ge-Se bonds in the ON state. The heteropolar Ge-Se pair is supposed to feel the electrical wind force (momentum transfer by conducting electrons) as well as the Coulombic force more strongly than the homopolar Ge-Ge pair. |  | TEMPERATURE-DEPENDENCE; CHALCOGENIDE GLASSES; STRUCTURAL-CHANGES; FORCE; MODEL; FILMS; BULK; Amorphous chalcogenide film; Amorphous Ge-Se film; Ovonic threshold switching; In situ EXAFS; |  |  | 0022-3093 |  | https://pubs.kist.re.kr/handle/201004/116488