## DC
title[alternative] | contributor[author] | date[issued] | publisher | identifier[bibliographicCitation] | abstract | abstract | keywords[*] | identifier[govdoc] | identifier[isbn] | identifier[issn] | identifier[ismn] | identifier[uri] | identifier[url] | identifier[doi(resolver)]
| Mehmood, Asad; Ali, Basit; Gong, Mengjun; Kim, Min Gyu; Kim, Ji-Young; Bae, Jee Hwan; Kucernak, Anthony; Kang, Yong-Mook; Nam, Kyung-Wan; | 2021-08 | ACADEMIC PRESS INC ELSEVIER SCIENCE | JOURNAL OF COLLOID AND INTERFACE SCIENCE, v.596, pp.148 - 157 | Nitrogen-doped porous carbons containing atomically dispersed iron are prime candidates for substituting platinum-based catalysts for oxygen reduction reaction (ORR) in fuel cells. These carbon catalysts are classically synthesized via complicated routes involving multiple heat-treatment steps to form the desired Fe-Nx sites. We herein developed a highly active Fe-N-C catalyst comprising of exclusive FeNx sites by a simplified solid-state synthesis protocol involving only a single heat-treatment. Imidazole is pyrolyzed in the presence of an inorganic salt-melt resulting in highly porous carbon sheets decorated with abundant Fe-Nx centers, which yielded a high density of electrochemically accessible active sites (1.36 x 1019 sites g-1) as determined by the in situ nitrite stripping technique. The optimized catalyst delivered a remarkable ORR activity with a half-wave potential (E1/2) of 0.905 VRHE in alkaline electrolyte surpassing the benchmark Pt catalyst by 55 mV. In acidic electrolyte, an E1/2 of 0.760 VRHE is achieved at a low loading level (0.29 mg cm-2). In PEMFC tests, a current density of 2.3 mA cm-2 is achieved at 0.90 ViR-free under H2-O2 conditions, reflecting high kinetic activity of the optimized catalyst. (c) 2021 Elsevier Inc. All rights reserved. |  | METAL ELECTROCATALYST; CARBON; PERFORMANCE; POLYANILINE; EFFICIENT; ELECTROREDUCTION; MELAMINE; DENSITY; FE/N/C; STABILITY; Non-precious metal catalysts; Fe-N-C; Fuel cells; Oxygen reduction reaction; Site density; |  |  | 0021-9797 |  | https://pubs.kist.re.kr/handle/201004/116587