## DC
title[alternative] | contributor[author] | date[issued] | publisher | identifier[bibliographicCitation] | abstract | abstract | keywords[*] | identifier[govdoc] | identifier[isbn] | identifier[issn] | identifier[ismn] | identifier[uri] | identifier[url] | identifier[doi(resolver)]
| Seo, Wi-Geol; Suh, Jin-Yoo; Singh, Abhishek; Shim, Jae-Hyeok; Lee, Hansang; Yoo, Keunbong; Choi, Shi-Hoon; | 2021-07-21 | ELSEVIER SCIENCE SA | MATERIALS SCIENCE AND ENGINEERING A-STRUCTURAL MATERIALS PROPERTIES MICROSTRUCTURE AND PROCESSING, v.821 | In this study, we report the microstructural development of heat-affected zone in P92 heat-resistant steel during creep deformation in cross-weld specimens with dissimilar weld joints between IN740H/P92 materials. Different specimens were prepared via the interruption of creep testing at 50, 70, and 90% of the measured creep-rupture life and were carefully examined and compared. To explain the deformation behavior, finite element analysis was performed in conjunction with softening behavior measured by electron back-scattered diffraction and hardness mapping. The FGHAZ II region defined in this study could be related to the generally known intercritical heat-affected zone, which showed major changes in microstructure during creep deformation due to the accelerated softening by dynamic recrystallization as well as to the development of a triaxial stress state. As a result, cavity formation and growth was observed only in the FGHAZ II region, which ultimately led to fracture. |  | NI-BASED SUPERALLOY; HIGH-TEMPERATURE; INCONEL 740H; MECHANICAL-PROPERTIES; IV CRACKING; BEHAVIOR; DAMAGE; STABILITY; NI-BASED SUPERALLOY; HIGH-TEMPERATURE; INCONEL 740H; MECHANICAL-PROPERTIES; IV CRACKING; BEHAVIOR; DAMAGE; STABILITY; Weld; Creep; Microstructure; Hardness; |  |  | 0921-5093 |  | https://pubs.kist.re.kr/handle/201004/116682