## DC
title[alternative] | contributor[author] | date[issued] | publisher | identifier[bibliographicCitation] | abstract | abstract | keywords[*] | identifier[govdoc] | identifier[isbn] | identifier[issn] | identifier[ismn] | identifier[uri] | identifier[url] | identifier[doi(resolver)]
| Ha, Yu-Mi; Kim, Young Nam; Jung, Yong Chae; | 2021-04 | MDPI | POLYMERS, v.13, no.8 | In this study, we report the self-healing ability of polyurethane (PU) nanocomposites based on the photothermal effect of polydopamine-coated graphene oxide (PDA-rGO). Polydopamine (PDA) was coated on the graphene oxide (GO) surface, while simultaneously reducing GO by the oxidation of dopamine hydrochloride in an alkaline aqueous solution. The PDA-rGO was characterized by Fourier-transform infrared spectroscopy, X-ray diffraction, Raman spectroscopy, thermogravimetric analysis, and scanning electron microscopy-energy-dispersive X-ray analysis. PDA-rGO/PU nanocomposites with nanofiller contents of 0.1, 0.5 and 1 wt% were prepared by ex situ mixing method. The photothermal effect of the PDA-rGO in the PU matrix was investigated at 0.1 W/cm(2) using an 808 nm near-infrared (NIR) laser. The photothermal properties of the PDA-rGO/PU nanocomposites were superior to those of the GO/PU nanocomposites, owing to an increase in the local surface plasmon resonance effect by coating with PDA. Subsequently, the self-healing efficiency was confirmed by recovering the tensile stress of the damaged nanocomposites using the thermal energy generated by the NIR laser. |  | self-healing materials; polyurethane; near-infrared light; photothermal effect; disulfide bonds; polydopamine; reduced graphene oxide; |  |  | 2073-4360 |  | https://pubs.kist.re.kr/handle/201004/117177