## DC
title[alternative] | contributor[author] | date[issued] | publisher | identifier[bibliographicCitation] | abstract | abstract | keywords[*] | identifier[govdoc] | identifier[isbn] | identifier[issn] | identifier[ismn] | identifier[uri] | identifier[url] | identifier[doi(resolver)]
| Kim, Hyeongwoo; Park, Jae-Ho; Kim, Sung-Chul; Byun, Dongjin; Chung, Kyung Yoon; Kim, Hyung-Seok; Choi, Wonchang; | 2021-03-05 | ELSEVIER SCIENCE SA | JOURNAL OF ALLOYS AND COMPOUNDS, v.856 | P2-type Na0.67Ni0.33Mn0.67O2 (NNMO) is a state-of-the-art, high-energy and high-voltage cathode material in sodium-ion batteries. However, surface degradation effects, such as P2-O2 phase transformation, ordering of Na+/vacancy, electrolyte decomposition, and HF attack, limit its electrochemical stability. To counter these effects, we applied Mg1-xNixO (MgNiO) as a coating formed via wet-chemical coating to suppress unfavorable side reactions; surface doping of Mg2+ also occurs post-calcination, which is expected to reduce P2-O2 transition near the surface structure. MgNiO-NNMO exhibited outstanding cycling stability (70.08 mAh g(-1) over 200 cycles) and rate capability (39.41 mAh g(-1) at 5C over 800 cycles). The influence of Mg2+ doping was studied comprehensively through in situ and ex situ X-ray diffraction analysis. Furthermore, to characterize the protective role of the MgNiO coating in harsh conditions, we operated NNMO as Na half cells at a high temperature of 60 degrees C and high voltage of 4.5 V (vs. Na+/Na) for the first time; under these conditions, MgNiO-NNMO exhibited remarkable cycling stability (52.68 mAh g(-1) over 100 cycles) as compared to pristine NNMO (7.213 mAh g(-1) over 100 cycles). Surface analysis via X-ray photoelectron spectroscopy and time-of-flight secondary ion mass spectroscopy were also conducted to investigate the impact of electrolyte decomposition and HF attack. (C) 2020 Elsevier B.V. All rights reserved. |  | LAYERED OXIDE CATHODE; CYCLING STABILITY; LONG-LIFE; PERFORMANCE; VOLTAGE; SURFACE; NA2/3NI1/3MN2/3O2; TRANSITION; LITHIUM; DIFFUSION; Na0.67Ni0.33Mn0.67O2; Mg1-xNixO; Surface modification; Cathode materials; Sodium-ion batteries; |  |  | 0925-8388 |  | https://pubs.kist.re.kr/handle/201004/117271