## DC
title[alternative] | contributor[author] | date[issued] | publisher | identifier[bibliographicCitation] | abstract | abstract | keywords[*] | identifier[govdoc] | identifier[isbn] | identifier[issn] | identifier[ismn] | identifier[uri] | identifier[url] | identifier[doi(resolver)]
| Noh, Chanho; Serhiichuk, Dmytro; Malikah, Najibah; Kwon, Yongchai; Henkensmeier, Dirk; | 2021-03 | Elsevier BV | Chemical Engineering Journal, v.407 | Polybenzimidazole (PBI) is a promising material for vanadium redox flow battery (VRFB) membranes. It shows a low permeability for vanadium ions, a conductivity in the range of 5 mS cm(-1) in contact with 2 M sulfuric acid, and resists degradation by VO2+. Recent literature showed that the conductivity of PBI can be increased to 18 mS cm(-1) by pre-swelling the membrane with phosphoric acid (PA), and up to 590 mS cm(-1) by casting a sulfonated para-PBI membrane from polyphosphoric acid before immersion in sulfuric acid. However, these membranes show an increased permeability towards VO2+ ions, and thus reduced coulomb efficiency in the VRFB. Here we investigate pre-swelling in 4 M alkaline solution. It increases the conductivity in 2 M sulfuric acid to 56 (potassium hydroxide) and 12 mS cm(-1) (sodium hydroxide). In 3 M sulfuric acid, the NaOH swollen membrane (4N3S) shows 14 mS cm(-1), corresponding to an area resistance of 69 m Omega cm(2) for a 10 mu m thick membrane, lower than that of Nafion 115 (192 m Omega cm(2)) and even Nafion 212 (89 m Omega cm(2)). The selectivity (conductivity/permeability) is 9.10(14) S s m(-3), 7, 30 and 1000 times higher than for standard PBI, PA and polyphosphoric acid pre-swollen membranes, respectively. A VRFB with a 5 mu m thick 4N3S membrane showed energy efficiencies of 91.3% at 80 mA cm(-2) and 95.4% at 40 mA cm(-2). |  | BLEND MEMBRANES; EFFICIENCY; IMIDAZOLE; VANADATE; ENHANCE; IONS; Conductivity; Vanadium permeability; VRFB; PBI; Alkaline pre-treatment; |  |  | 1385-8947 |  | https://pubs.kist.re.kr/handle/201004/117374