## DC
title[alternative] | contributor[author] | date[issued] | publisher | identifier[bibliographicCitation] | abstract | abstract | keywords[*] | identifier[govdoc] | identifier[isbn] | identifier[issn] | identifier[ismn] | identifier[uri] | identifier[url] | identifier[doi(resolver)]
| Park, Yongha; Kwak, Yeonsu; Yu, Saerom; Badakhsh, Arash; Lee, Yu-Jin; Jeong, Hyangsoo; Kim, Yongmin; Sohn, Hyuntae; Nam, Suk Woo; Yoon, Chang Won; Han, Jonghee; Jo, Young Suk; | 2021-02-15 | ELSEVIER SCIENCE SA | JOURNAL OF ALLOYS AND COMPOUNDS, v.854 | Composite metallic membranes comprising Pd coated on group 5 elements such as V, Nb, and Ta are actively explored as a promising material for hydrogen permeable membrane. However, such composite membranes are known to suffer from performance degradations owing to excessive surface fouling due to inter-diffusion between Pd and group 5 elements at high temperatures. In this study, mechanically stable Pd/Ta composite membranes are fabricated, and their H-2 permeation flux degradation rates and mechanism of membrane degradation are investigated. Fabricated membranes had full coverage of Pd on Ta surface, with less than 5 wt% of impurities. H-2 permeation rates of Pd/Ta membrane samples with different Pd and Ta thicknesses are evaluated at temperatures from 450 degrees C to 650 degrees C for a prolonged period of 20-100 h. Over the tested period, degradation in H-2 permeation rate was 5% or higher, with temperature being a dominant factor. SEM, TEM, and XRD analyses of the surface and cross-sectional morphology, compositions, and crystallinity reveal that the main degradation mechanism of the composite membrane is the inter-diffusion between Pd and Ta leading to the formation of intermetallic compounds as well as morphology change of the catalytic layer. By evaluating the exponential factor in Sievert&apos;s equation over the degradation period, it was found that the diffusion mechanism does not change over time, confirming that the bulk diffusion mechanism is affected by the inter-diffusion. H-2 flux degradation was less prominent at lower temperatures with thicker Pd catalytic layers. (C) 2020 Elsevier B.V. All rights reserved. |  | HYDROGEN PERMEATION CHARACTERISTICS; PALLADIUM-COATED NIOBIUM; NI ALLOY MEMBRANES; GROUP 5 METALS; THERMAL-DEGRADATION; SEPARATION; TRANSPORT; TANTALUM; PURIFICATION; PERFORMANCE; HYDROGEN PERMEATION CHARACTERISTICS; PALLADIUM-COATED NIOBIUM; NI ALLOY MEMBRANES; GROUP 5 METALS; THERMAL-DEGRADATION; SEPARATION; TRANSPORT; TANTALUM; PURIFICATION; PERFORMANCE; Hydrogen permeable membrane; Composite metallic membrane; Alloying effects; Inter-diffusion; Palladium/tantalum composite; Permeability degradation; |  |  | 0925-8388 |  | https://pubs.kist.re.kr/handle/201004/117404