## DC
title[alternative] | contributor[author] | date[issued] | publisher | identifier[bibliographicCitation] | abstract | abstract | keywords[*] | identifier[govdoc] | identifier[isbn] | identifier[issn] | identifier[ismn] | identifier[uri] | identifier[url] | identifier[doi(resolver)]
| Lee, Yu-Jin; Cha, Junyoung; Kwak, Yeonsu; Park, Yongha; Jo, Young Suk; Jeong, Hyangsoo; Sohn, Hyuntae; Yoon, Chang Won; Kim, Yongmin; Kim, Kwang-Bum; Nam, Suk Woo; | 2021-01-13 | American Chemical Society | ACS Applied Materials & Interfaces, v.13, no.1, pp.597 - 607 | We report the fabrication and catalytic performance evaluation of highly active and stable nickel (Ni)-based structured catalysts for ammonia dehydrogenation with nearly complete conversion using nonprecious metal catalysts. Low-temperature chemical alloying (LTCA) followed by selective aluminum (Al) dealloying was utilized to synthesize foam-type structured catalysts ready for implementation in commercial-scale catalytic reactors. The crystalline phases of Ni-Al alloy (NiAl3, Ni2Al3, or both) in the near-surface layer were controlled by tuning the alloying time. The best-performing catalyst was obtained from a Ni foam substrate with a NiAl3/Ni2Al3 overlayer synthesized by LTCA at 400 degrees C for 20 h. The developed Ni catalyst exhibited an activity enhancement of 10-fold over the nontreated Ni foam and showed outstanding activities of 15 800 mol(H2)mol(N)(i)(-1)h(-1) (TOF: 4.39 s(-1)) and 19 978 mol(H2)moI(Ni)(-1)h(-1) (TOF: 5.55 s(-1)) at 550 and 600 degrees C, respectively. This performance is unprecedented compared with previously reported Ni-based ammonia cracking catalysts with higher-end performance (TOFs of 0.08-1.45 s(-1) at 550 degrees C). Moreover, this catalyst showed excellent stability for 100 h at 600 degrees C while discharging an extremely low NH3 concentration of 1034 ppm. The NH3 concentration in the exhaust gas was further reduced to 690 and 271 ppm at 700 and 800 degrees C, respectively, while no deactivation was observed at these elevated temperatures. Through material characterizations, we clarified that controlling the degree of Al alloying in the outermost layer of Ni is a crucial factor in determining the activity and stability because residual Al possibly modifies the electronic structure of Ni for enhanced activity as well as transforming to acidic alumina for increased intrinsic activity and stability. |  | REDUCED TEMPERATURE; DECOMPOSITION; NI; PERFORMANCE; FABRICATION; STORAGE; ALLOYS; RU; REDUCED TEMPERATURE; DECOMPOSITION; NI; PERFORMANCE; FABRICATION; STORAGE; ALLOYS; RU; ammonia decomposition; high-surface-area Ni; nanostructured catalysts; high-temperature stability; encapsulation; |  |  | 1944-8244 |  | https://pubs.kist.re.kr/handle/201004/117537