## DC
title[alternative] | contributor[author] | date[issued] | publisher | identifier[bibliographicCitation] | abstract | abstract | keywords[*] | identifier[govdoc] | identifier[isbn] | identifier[issn] | identifier[ismn] | identifier[uri] | identifier[url] | identifier[doi(resolver)]
| Kwak, In Hye; Debela, Tekalign Terfa; Kwon, Ik Seon; Seo, Jaemin; Yoo, Seung Jo; Kim, Jin-Gyu; Ahn, Jae-Pyoung; Park, Jeunghee; Kang, Hong Seok; | 2020-12 | ROYAL SOC CHEMISTRY | JOURNAL OF MATERIALS CHEMISTRY A, v.8, no.47, pp.25131 - 25141 | Two-dimensional transition metal dichalcogenides have recently attracted much attention as excellent electrocatalysts for the hydrogen evolution reaction (HER). Herein, Re1-xMoxS2 alloy nanosheets in the entire composition range were synthesized using a hydrothermal reaction. High-resolution scanning transmission electron microscopy revealed anisotropic atomic distribution of the alloy phase, in which the Re and Mo atoms tend to segregate along a crystallographic axis. The phase transition occurs from the triclinic phase (1T &apos;&apos;) ReS2 to the monoclinic phase (1T &apos;) MoS2 at 50% Mo. Re0.5Mo0.5S2 exhibited the highest electrocatalytic HER activity, which was characterized by a current density of 10 mA cm(-2) at an overpotential of 98 mV (vs. RHE) and a Tafel slope of 54 mV dec(-1) in 0.5 M H2SO4. Extensive calculations using spin-polarized density functional theory showed that the most energetically stable configuration consists of separated MoS2 and ReS2 domains along the b axis, and the 1T &apos;&apos; -> 1T &apos; phase transition at 50% Mo, which agrees with the experimental results. The Gibbs free energy along the HER pathway indicates that the best performance at Mo 50% is due to the formation of S-H or Mo-H (at S vacancies) on the MoS2 domain. |  | ACTIVE EDGE SITES; FEW-LAYER RES2; PERFORMANCE; EFFICIENT; MOS2; ELECTROCATALYST; IDENTIFICATION; MONOLAYER; SULFUR; |  |  | 2050-7488 |  | https://pubs.kist.re.kr/handle/201004/117715