## DC
title[alternative] | contributor[author] | date[issued] | publisher | identifier[bibliographicCitation] | abstract | abstract | keywords[*] | identifier[govdoc] | identifier[isbn] | identifier[issn] | identifier[ismn] | identifier[uri] | identifier[url] | identifier[doi(resolver)]
| Cho, Sangwon; Kim, Dong Young; Seo, Yongsok; | 2020-11 | WILEY | ADVANCED MATERIALS INTERFACES, v.7, no.22 | In this work, an electrospray deposition (ESD) technique is applied to fabricate binder-free porous 2D MXene (Ti3C2Tx) electrodes for supercapacitor applications. As a result of the crumpling of MXene flakes induced by the capillary force during drying, a porous structure is formed between MXene flakes within the electrode which leads to the formation of channels for rapid ion-diffusion. Together with binder-free networks of highly electrical conductive MXene sheets, these ion diffusion channels greatly improve the rate capability of the electrospray MXene electrode. Cyclic voltammetry measurements show that micron-thickness electrodes retain their capacitive rectangular-shaped curves even at a very high scan rate of 10000 mV s(-1)in KOH electrolyte. A specific capacitance as high as 400 F g(-1)is also recorded in H(2)SO(4)electrolyte and this high specific capacitance maintains 85% of its value when the scan rate is increased to 1000 mV s(-1). Furthermore, the electrospray MXene electrode shows good cycle stability in H(2)SO(4)without a binder. About 90% of the capacitance is maintained after 10000 charge-discharge cycles at a current density of 15 A g(-1). All of these results show that the ESD MXene electrodes are a promising candidate for supercapacitor applications that require both high capacitance and enhanced rate capability. |  | TI3C2TX MXENE; INTERCALATION; SPECTROSCOPY; CAPACITANCE; ELECTRODES; PARTICLES; SURFACE; 2D materials; electrospray; MXene; supercapacitors; Ti3C2Tx; |  |  | 2196-7350 |  | https://pubs.kist.re.kr/handle/201004/117899