## DC
title[alternative] | contributor[author] | date[issued] | publisher | identifier[bibliographicCitation] | abstract | abstract | keywords[*] | identifier[govdoc] | identifier[isbn] | identifier[issn] | identifier[ismn] | identifier[uri] | identifier[url] | identifier[doi(resolver)]
| Shin, Hyeon-Ji; Hwang, Jang-Yeon; Kwon, Hyun Jung; Kwak, Won-Jin; Kim, Sang-Ok; Kim, Hyung-Seok; Jung, Hun-Gi; | 2020-09 | American Chemical Society | ACS Sustainable Chemistry & Engineering, v.8, no.37, pp.14150 - 14158 | Owing to the high theoretical capacity, low operating potentials, and natural abundance, silicon (Si) is considered as one of the most promising anode materials for lithium-ion batteries. However, a large volume change during alloying-dealloying often results in pulverization, electrical contact loss, and unstable solid-electrolyte interphase (SEI) formation, leading to rapid capacity fading. We present a rational encapsulation strategy of a silicon-carbon (Si-C) composite as a high-performance anode material for lithium-ion batteries (LIBs). The Si-C composite material is prepared via a one-pot hydrothermal method by using silicon nanoparticles modified using an etching route and sucrose as a carbon precursor. The proposed Si-C composite material has a meso-macroporous structure and contains a large weight fraction of silicon nanoparticles (40 wt %) encapsulated in a micrometric carbon sphere (similar to 3 mu m). In the composite material, the carbon framework tightly encapsulates the silicon nanoparticles to the interior of the particle, which not only provides electrical conductivity but also decreases the stress/strain of the material during the alloying-dealloying process. The material demonstrates high initial capacity of 1300 mAh g(-1), excellent capacity retention of 90% after 200 cycles, and fast charging-discharging capability within 12 min. We believe that the proposed encapsulation strategy here will be helpful in developing a highenergy and low-cost Si-C composite anode. |  | SOLID-ELECTROLYTE INTERPHASE; ELECTROCHEMICAL PERFORMANCE; COMPOSITE ANODE; HIGH-ENERGY; FLUOROETHYLENE CARBONATE; CATHODE MATERIALS; LI; NANOCOMPOSITE; FRAMEWORK; DESIGN; Li-ion batteries; Hydrothermal synthesis; Silicon anode; Encapsulation; High energy; |  |  | 2168-0485 |  | https://pubs.kist.re.kr/handle/201004/118193