## DC
title[alternative] | contributor[author] | date[issued] | publisher | identifier[bibliographicCitation] | abstract | abstract | keywords[*] | identifier[govdoc] | identifier[isbn] | identifier[issn] | identifier[ismn] | identifier[uri] | identifier[url] | identifier[doi(resolver)]
| Kang, Seulki; Hong, Soo Yeong; Kim, Nayeon; Oh, Jinwoo; Park, Min; Chung, Kyung Yoon; Lee, Sang-Soo; Lee, Jonghwi; Son, Jeong Gon; | 2020-03 | American Chemical Society | ACS Nano, v.14, no.3, pp.3660 - 3668 | Stretchable energy storage devices are of great interest because of their potential applications in body-friendly, skin-like, wearable devices. However, stretchable batteries are very challenging to fabricate. The electrodes must have a degree of stretchability because the active materials occupy most of the volume, and the separator and packaging should also be stretchable. Here, an all-component stretchable lithium-ion battery was realized by leveraging the structural stretchability of re-entrant micro-honeycomb graphene-carbon nanotube (CNT)/active material composite electrodes and a physically cross-linked gel electrolyte, without using an inactive elastomeric substrate or matrix. Active materials interconnected via the entangled CNT and graphene sheets provided a mechanically stable porous network framework, and the inwardly protruding framework in the re-entrant honeycomb structure allowed for structural stretching during deformation. The composite network consisting solely of binder-free, highly conductive materials provided superior electron transfer, and vertically aligned microchannels enabled facile ion transport. Additionally, the physically cross-linked gel electrolyte increased the mechanical stability upon deformation of the electrodes and was effective as a stretchable separator. The resulting stretchable battery showed a high areal capacity of 5.05 mAh.cm(-2), superior electrochemical performance up to 50% strain under repeated (up to 500) stretch-release cycles, and long-term stability of 95.7% after 100 cycles in air conditions. |  | POISSONS RATIO; PERFORMANCE; CHALLENGES; stretchable battery; graphene-CNT composite; physically cross-linked gel electrolyte; re-entrant micro-honeycomb; butyl rubber encapsulation; |  |  | 1936-0851 |  | https://pubs.kist.re.kr/handle/201004/118916