## DC
title[alternative] | contributor[author] | date[issued] | publisher | identifier[bibliographicCitation] | abstract | abstract | keywords[*] | identifier[govdoc] | identifier[isbn] | identifier[issn] | identifier[ismn] | identifier[uri] | identifier[url] | identifier[doi(resolver)]
| Yu, Hyunjin; Liu, Guicheng; Wang, Manxiang; Ren, Ren; Shim, Gayoung; Kim, Ji Young; Minh Xuan Tran; Byun, Dongjin; Lee, Joong Kee; | 2020-02-05 | American Chemical Society | ACS Applied Materials & Interfaces, v.12, no.5, pp.5820 - 5830 | A novel flexible fiber-shaped zinc-polyaniline battery (FZPB) is proposed to enhance the electrochemical performance, mass loading, and stability of polyaniline cathodes. To this end, electron-cyclotron-resonance oxygen plasma-modified carbon fibers are employed. During plasma treatment, on the carbon-fiber surface, O-2(+) plasma breaks the C-C, C-H, and C-N bonds to form C radicals, while the O-2 molecules are broken down to reactive oxygen species (O+, O2+, O2+, and O-2(2+)). The C radicals and the reactive oxygen species are combined to homogeneously form oxygen functional groups, such as -OH, -COOH, and -C=O. The surface area and total pore volume of the treated carbon fibers increase as the plasma attacks. During electrodeposition, aniline interacts with the oxygen functional groups to form N-O and N-H bonds and pi-pi stacking, resulting in a homogeneous and high-loading polyaniline structure and improved adhesion between polyaniline and carbon fibers. In an FZPB, the cathode with plasma-treated carbon fibers and a polyaniline loading of 0.158 mg mg(CF)(-1) (i.e., 2.36 mg cm(CF)(-1)) exhibits a capacity retention of 95.39% after 200 cycles at 100 mA g(-1) and a discharge capacity of 83.96 mA h g(-1) at such a high current density of 2000 mA g(-1), which are similar to 1.67 and 1.24 times those of the pristine carbon-fiber-based one, respectively. Furthermore, the FZPB exhibits high flexibility with a capacity retention of 86.4% after bending to a radius of 2.5 mm for 100 cycles as a wearable energy device. |  | fiber-shaped Zn-polyaniline battery; electron cyclotron resonance O-2-plasma treatment; surface modification of carbon fibers; electrodeposition of polyaniline; high electrochemical performance; |  |  | 1944-8244 |  | https://pubs.kist.re.kr/handle/201004/118970