## DC
title[alternative] | contributor[author] | date[issued] | publisher | identifier[bibliographicCitation] | abstract | abstract | keywords[*] | identifier[govdoc] | identifier[isbn] | identifier[issn] | identifier[ismn] | identifier[uri] | identifier[url] | identifier[doi(resolver)]
| Zhang, Kaiqiang; Lee, Tae Hyung; Bubach, Bailey; Ostadhassan, Mehdi; Jang, Ho Won; Choi, Ji-Won; Shokouhimehr, Mohammadreza; | 2019-08-27 | ROYAL SOC CHEMISTRY | RSC ADVANCES, v.9, no.46, pp.26668 - 26675 | Prussian blue analogs (PBAs) are a type of metal-organic framework and have drawn significant attention recently. To date, most are constructed with divalent transition metal ions coordinated to the N end of a cyanide bridge. In this report, we studied a trivalent gallium ion-based Ga hexacyanocobaltate (GaHCCo), which depicted a face-centered cubic crystal structure. In addition, the synthesized GaHCCo was demonstrated as a cathode material of lithium-ion batteries (LIBs) and was found to exhibit long-term stability, having a capacity retention of 75% after 3000 cycles of repeated charge-discharge cycling and an extremely high coulombic efficiency of 98%, which was achieved because of a solid-state diffusion controlled Li-ion storage process. After ex situ XRD analysis on the different charge stages, the Li-ion storage in the GaHCCo was attributed to the Co species via the formation of a Li/Co compound. This work will pave the way toward the study of PBAs constructed with trivalent metal ions and provide more insights into the development of high-performance LIBs in the future. |  | HEXACYANOFERRATE NANOPARTICLES; IRON HEXACYANOFERRATE; CATHODE MATERIALS; LITHIUM; ANALOG; CATALYSTS; HEXACYANOFERRATE NANOPARTICLES; IRON HEXACYANOFERRATE; CATHODE MATERIALS; LITHIUM; ANALOG; CATALYSTS; |  |  | 2046-2069 |  | https://pubs.kist.re.kr/handle/201004/119666