## DC
title[alternative] | contributor[author] | date[issued] | publisher | identifier[bibliographicCitation] | abstract | abstract | keywords[*] | identifier[govdoc] | identifier[isbn] | identifier[issn] | identifier[ismn] | identifier[uri] | identifier[url] | identifier[doi(resolver)]
| Bae, Jee Hwan; Kim, Tae Kyoung; Kim, Hyeon Min; Hong, Jae-Young; Kim, Ji-Young; Cho, Min Kyung; Kim, Gyeung Ho; Ha, Heon-Young; Chun, Dong Won; | 2019-08 | IEEE-INST ELECTRICAL ELECTRONICS ENGINEERS INC | IEEE TRANSACTIONS ON MAGNETICS, v.55, no.8 | The effect of the thicknesses of the Pt intermediate layer and FePt magnetic layer in CrV/ Pt/ FePt multilayers on the microstructure and magnetic properties for the perpendicular magnetic anisotropy was investigated. The Pt (0-4 nm) and FePt (7-28 nm) layers were deposited on a 90 nm-thick Cr94V6 underlayer at 350 degrees C, and the crystal structure and magnetic properties of the fabricated CrV/ Pt/ FePt multilayers were characterized. X-ray diffraction and vibrating sample magnetometer measurements revealed that the out-of-plane coercivity (Hc-out) and squareness increase when the Pt intermediate layer is deposited between CrV and FePt because it protects against diffusion of Cr and V atoms into the FePt magnetic layer during deposition. In addition, we confirmed that Hc-out and squareness decrease with increasing FePt layer thickness in the range of 7-28 nm. As a result, the maximum Hc-out, S, and squareness were obtained for a multilayer with a CrV thickness of 90 nm, Pt thickness of 2 nm, and FePt thickness of 7 nm. This paper shows that highly ordered FePt L1(0) (001) can be fabricated by sublayer thickness control. |  | THIN-FILMS; DEPOSITION TEMPERATURE; NANOPARTICLES; UNDERLAYER; MORPHOLOGY; AG; CrV/Pt/FePt multilayer; FePt thin film; in situ L10 ordering; perpendicular magnetic recording media; |  |  | 0018-9464 |  | https://pubs.kist.re.kr/handle/201004/119716