## DC
title[alternative] | contributor[author] | date[issued] | publisher | identifier[bibliographicCitation] | abstract | abstract | keywords[*] | identifier[govdoc] | identifier[isbn] | identifier[issn] | identifier[ismn] | identifier[uri] | identifier[url] | identifier[doi(resolver)]
| Kim, Jihye; Kim, Sumin; Suh, Jin-Yoo; Kim, Yong Jin; Kim, Young Keun; Choi-Yim, Haein; | 2019-05 | ELSEVIER SCIENCE BV | CURRENT APPLIED PHYSICS, v.19, no.5, pp.599 - 605 | The rare-earth-free hard magnetic L1(0)-FeNi phase found in cosmic meteorites demonstrates potential as a next-generation permanent magnet. However, it is very difficult to artificially produce the L1(0)-FeNi phase due to the low atomic diffusion coefficients of Fe and Ni near the order-disorder transition temperature (similar to 320 degrees C). Therefore, FeNiPC amorphous alloy systems exhibiting crystallization temperature (T-x) near the transition temperature were investigated. The amorphous alloys were annealed at T-x, resulting in high atomic diffusion. The structural and microstructural characterizations of annealed ribbons revealed the formation of L1(0) -FeNi phase through observation of the superlattice peak. The magnetic property, such as coercivity (H-c), also indicated the formation of L1(0)-FeNi phase, because the maximum H-c value is 641 Oe after the annealing process. |  | ALLOYS; MAGNETIZATION; HYSTERESIS; MECHANISM; ALLOYS; MAGNETIZATION; HYSTERESIS; MECHANISM; Hard magnet; L1(0)-FeNi phase; Amorphous alloy; Crystallization temperature; Order-disorder temperature; Superlattice; |  |  | 1567-1739 |  | https://pubs.kist.re.kr/handle/201004/120049