## DC
title[alternative] | contributor[author] | date[issued] | publisher | identifier[bibliographicCitation] | abstract | abstract | keywords[*] | identifier[govdoc] | identifier[isbn] | identifier[issn] | identifier[ismn] | identifier[uri] | identifier[url] | identifier[doi(resolver)]
| Im, Mir; Lee, Woong-Hee; Kweon, Sang-Hyo; Kang, Chong-Yun; Nahm, Sahn; | 2019-04 | ELSEVIER SCI LTD | JOURNAL OF THE EUROPEAN CERAMIC SOCIETY, v.39, no.4, pp.1149 - 1155 | TiNbO5 (TNO) thin films were deposited by electrophoresis at room temperature by using TNO- nanosheets. These TNO films exhibited a large (001) interplanar distance (1.18 nm) owing to the presence of TBA(+) between the TNO layers. The TBA(+), which were used to synthesize the TNO- nanosheets, were removed from the TNO film after annealing at 600 degrees C. Two types of structures were developed in the film annealed at 600 degrees C: type-1 and type-2, which revealed (001) interplanar distances of 0.52 and 0.71 nm, respectively. The TNO film annealed at 600 degrees C showed a dielectric constant of 48.5, low dielectric loss (0.02), and small leakage current density of 4.16 x 10(-7) A/cm(2) at 0.6 MV/cm. The dielectric properties were stable with respect to the film thickness and the applied electric field; the dielectric and insulation properties were maintained up to 300 degrees C. Therefore, TNO films are good candidates for high-temperature capacitors. |  | HIGH-KAPPA RESPONSE; DIELECTRIC-PROPERTIES; TEMPERATURE; OXIDE; DEPOSITION; HIGH-KAPPA RESPONSE; DIELECTRIC-PROPERTIES; TEMPERATURE; OXIDE; DEPOSITION; Inorganic nanosheets; TiNbO5 film; Electrophoresis; Robust dielectric; High temperature capacitor; |  |  | 0955-2219 |  | https://pubs.kist.re.kr/handle/201004/120150