## DC
title[alternative] | contributor[author] | date[issued] | publisher | identifier[bibliographicCitation] | abstract | abstract | keywords[*] | identifier[govdoc] | identifier[isbn] | identifier[issn] | identifier[ismn] | identifier[uri] | identifier[url] | identifier[doi(resolver)]
| Park, Young Ran; Choi, Won Kook; Hong, Young Joon; | 2019-02 | ELSEVIER SCIENCE BV | CURRENT APPLIED PHYSICS, v.19, no.2, pp.102 - 107 | This study demonstrates quantum-dot light-emitting diodes (QD-LEDs) with a function of resistive switching memory, capable of on/off operation at the same driving current depending on reset/set state. The QD-LEDs were fabricated by spin-coating process and experienced two different annealing conditions, which yielded defective or less-defective V2O5-x layer. One of the annealing conditions produced QD-LEDs with the unusual electrical behaviors of negative differential resistance (NDR), capacitance oscillation, and voltage-current hysteresis curves, signifying so-called resistive switching characteristics. X-ray and ultraviolet photoelectron spectroscopies were used to examine the chemical state of the differently annealed V2O5-x layers. The less stoichiometric V2O5-x layer was found to be responsible for the resistive switching behaviors of the NDR and the low and high resistance states (LRS and HRS, respectively). We discuss the LRS/HRS of V2O5-x for resistive switching in terms of a conducive filament effect, induced by microstructural changes caused by oxygen drift and vacancy annihilation processes in the high defect density V2O5-x layer. |  | METAL-OXIDES; PHOTOELECTRON-SPECTROSCOPY; NANOFILAMENTS; PERFORMANCE; RESISTANCE; DEVICE; LAYER; METAL-OXIDES; PHOTOELECTRON-SPECTROSCOPY; NANOFILAMENTS; PERFORMANCE; RESISTANCE; DEVICE; LAYER; Quantum dot light-emitting diode; Vanadium pentoxide; Resistive switching memory; Negative differential resistance; Conducting filament effect; |  |  | 1567-1739 |  | https://pubs.kist.re.kr/handle/201004/120406