## DC
title[alternative] | contributor[author] | date[issued] | publisher | identifier[bibliographicCitation] | abstract | abstract | keywords[*] | identifier[govdoc] | identifier[isbn] | identifier[issn] | identifier[ismn] | identifier[uri] | identifier[url] | identifier[doi(resolver)]
| Jung, Soon-Gil; Son, Seung-Ku; Pham, Duong; Lim, Weon Cheol; Song, Jonghan; Kang, Won Nam; Park, Tuson; | 2019-02 | IOP PUBLISHING LTD | SUPERCONDUCTOR SCIENCE & TECHNOLOGY, v.32, no.2 | We investigate the influence of carbon-ion irradiation on the superconducting (SC) critical properties of MgB2 thin films. MgB2 films of two thicknesses, 400 nm (MB400nm) and 800 nm (MB800nm), were irradiated by 350 keV C ions having a wide range of fluence, 1 x 10(13)-1 x 10(15) C atoms cm(-2). The mean projected range (R-p) of 350 keV C ions in MgB2 is 560 nm, thus the energetic C ions will pass through the MB400nm, whereas the ions will remain into the MB800nm. The SC transition temperature (T-c), upper critical field (H-c2), c-axis lattice parameter, and corrected residual resistivity (rho(corr)) of both the films showed similar trends with the variation of fluence. However, a disparate behavior in the SC phase transition was observed in the MB800nm when the fluence was larger than 1 x 10(14) C atoms cm(-2) because of the different T(c)s between the irradiated and non-irradiated parts of the film. Interestingly, the SC critical properties, such as T-c, H-c(2), and critical current density (J(c)), of the irradiated MgB2 films, as well as the lattice parameter, were almost restored to those in the pristine state after a thermal annealing procedure. These results demonstrate that the atomic lattice distortion induced by C-ion irradiation is the main reason for the change in the SC properties of MgB2 films. |  | CRITICAL-CURRENT DENSITY; SINGLE-CRYSTALS; TEMPERATURE; IMPLANTATION; ENHANCEMENT; ORIGIN; FIELDS; CRITICAL-CURRENT DENSITY; SINGLE-CRYSTALS; TEMPERATURE; IMPLANTATION; ENHANCEMENT; ORIGIN; FIELDS; carbon-ion irradiation; upper critical field; thermal annealing; MgB2 thin films; |  |  | 0953-2048 |  | https://pubs.kist.re.kr/handle/201004/120416