## DC
title[alternative] | contributor[author] | date[issued] | publisher | identifier[bibliographicCitation] | abstract | abstract | keywords[*] | identifier[govdoc] | identifier[isbn] | identifier[issn] | identifier[ismn] | identifier[uri] | identifier[url] | identifier[doi(resolver)]
| Kwon, Ki Min; Kim, In Gyeom; Lee, Kwan-Young; Kim, Hansung; Kim, Mun Sek; Cho, Won Il; Choi, Jaeyoung; Nah, In Wook; | 2019-01 | 한국공업화학회 | Journal of Industrial and Engineering Chemistry, v.69, pp.39 - 47 | The alpha-Fe2O3@nitrogen doped carbon (as donated alpha-Fe2O3@NC) composites derived from green microalgae was synthesized using one-pot spray pyrolysis, which showed a high discharge capacity of 1281.5 mAh g(-1) at 100 rnAg(-1) as anode materials for lithium ion storage. They also provided good rate performance in a range of 200 mA g(-1)-1000 mAg(-1), and maintained a capacity of 92% after 100 cycles at 200 mAg(-1). It demonstrated not only improved electrical conductivity but also effective prevention of the volume expansion of iron oxide during battery charge/discharge by uniformly forming iron oxide nanoparticles on microalgae via spray pyrolysis. (C) 2018 The Korean Society of Industrial and Engineering Chemistry. Published by Elsevier B.V. All rights reserved. |  | HIGH-PERFORMANCE ANODE; ELECTROCHEMICAL PERFORMANCE; GRAPHITIC CARBON; GRAPHENE OXIDE; NITROGEN; NANOPARTICLES; MICROSPHERES; STORAGE; FABRICATION; COMPOSITE; Green microalgae; Nitrogen doped carbon; Lithium ion battery; Anode materials; Spray pyrolysis; |  |  | 1226-086X |  | https://pubs.kist.re.kr/handle/201004/120556