## DC
title[alternative] | contributor[author] | date[issued] | publisher | identifier[bibliographicCitation] | abstract | abstract | keywords[*] | identifier[govdoc] | identifier[isbn] | identifier[issn] | identifier[ismn] | identifier[uri] | identifier[url] | identifier[doi(resolver)]
| Han, Cheol-Min; Lih, Eugene; Choi, Seul-Ki; Bedair, Tarek M.; Lee, Young-Jae; Park, Wooram; Han, Dong Keun; Son, Jun Sik; Joung, Yoon Ki; | 2018-11 | 한국공업화학회 | Journal of Industrial and Engineering Chemistry, v.67, pp.396 - 406 | In this study, a polydioxanone (PDO) and poly(L-lactic acid) (PLLA) sheath-core biphasic monofilament was designed to develop an esophageal stent with improved mechanical properties and controlled biodegradability. The radial force of PDO/PLLA sheath-core stent was 10.24 N, while that of PDO stent was 5.64 N. Deteriorations of tensile strength, elastic modulus and elongation during degradation test were also delayed on PDO/PLLA group. Hyaluronic acid-dopamine conjugate and BaSO4/PDO conjugate coating layers provided improved tissue adhesion strength and reasonable X-ray contrast, respectively. Taken all together, the sheath-core filaments with tissue adhesive and radiopaque properties will be useful in designing esophageal stents. (C) 2018 The Korean Society of Industrial and Engineering Chemistry. Published by Elsevier B.V. All rights reserved. |  | HYALURONIC-ACID; MECHANICAL-PROPERTIES; SILICONE-RUBBER; CROSS-LINKING; BENIGN; ADHESIVE; DELIVERY; DEGRADATION; SCAFFOLDS; HYDROGELS; Esophageal stent; Polydioxanone; Poly(L-lactic acid); Sheath-core monofilament; Surface treatments; |  |  | 1226-086X |  | https://pubs.kist.re.kr/handle/201004/120720