## DC
title[alternative] | contributor[author] | date[issued] | publisher | identifier[bibliographicCitation] | abstract | abstract | keywords[*] | identifier[govdoc] | identifier[isbn] | identifier[issn] | identifier[ismn] | identifier[uri] | identifier[url] | identifier[doi(resolver)]
| Choe, Seunghoe; Lee, Byung-Seok; Cho, Min Kyung; Kim, Hyoung-Juhn; Henkensmeier, Dirk; Yoo, Sung Jong; Kim, Jin Young; Lee, So Young; Park, Hyun S.; Jang, Jong Hyun; | 2018-06 | ELSEVIER SCIENCE BV | APPLIED CATALYSIS B-ENVIRONMENTAL, v.226, pp.289 - 294 | In this study, IrO2-coated Ti mesh (e-IrO2/Ti) is proposed to be an efficient and durable oxygen electrode for high-temperature polymer-membrane-electrolyte water electrolyzers (HT-PEMWEs). A thin IrO2 film of submicron thickness was uniformly coated onto a porous Ti mesh substrate by anodic electrodeposition. The electrodeposited IrO2 film plays the dual role of a catalyst layer for the oxygen evolution reaction (OER), and a corrosion-protection layer that prevents oxidation of the inner Ti. The e-IrO2/Ti exhibited high performance (0.97 A cm(-2) at 1.6 V) despite a low IrO2 loading (0.4 mg cm(-2)) in single-cell tests conducted at 120 degrees C, which is comparable to that of conventional electrodes with greater catalyst loadings (0.8-5 mg cm(-2)). Furthermore, corrosion polarization tests reveal that the IrO2 coating physically blocks exposure of the Ti diffusion layer, thereby reducing Ti corrosion by 82% in 0.5 M H2SO4 at 25 degrees C. The low degradation rate (1.5 mA cm(-2) h(-1) (0.11% h(-1))) obtained in aging experiments at 120 degrees C and 1.72 V (voltage efficiency of 85%) confirms the excellent stability of this electrode. |  | OXYGEN EVOLUTION REACTION; IRIDIUM OXIDE LOADINGS; COMPOSITE MEMBRANE; STEAM ELECTROLYSIS; CATALYST-SUPPORT; BIPOLAR PLATES; NANOSIZED IROX; PERFORMANCE; ELECTROCATALYSTS; OPERATION; Polymer-electrolyte-membrane water electrolysis; High temperature; Membrane electrode assembly; IrO2 catalyst; Electrodeposition; Titanium; Corrosion; |  |  | 0926-3373 |  | https://pubs.kist.re.kr/handle/201004/121312