## DC
title[alternative] | contributor[author] | date[issued] | publisher | identifier[bibliographicCitation] | abstract | abstract | keywords[*] | identifier[govdoc] | identifier[isbn] | identifier[issn] | identifier[ismn] | identifier[uri] | identifier[url] | identifier[doi(resolver)]
| Cho, Se Youn; Kang, Minjee; Choi, Jaewon; Lee, Min Eui; Yoon, Hyeon Ji; Kim, Hae Jin; Leal, Cecilia; Lee, Sungho; Jin, Hyoung-Joon; Yun, Young Soo; | 2018-04-26 | WILEY-V C H VERLAG GMBH | SMALL, v.14, no.17 | Na-ion cointercalation in the graphite host structure in a glyme-based electrolyte represents a new possibility for using carbon-based materials (CMs) as anodes for Na-ion storage. However, local microstructures and nanoscale morphological features in CMs affect their electrochemical performances; they require intensive studies to achieve high levels of Na-ion storage performances. Here, pyrolytic carbon nanosheets (PCNs) composed of multitudinous graphitic nanocrystals are prepared from renewable bioresources by heating. In particular, PCN-2800 prepared by heating at 2800 degrees C has a distinctive sp(2) carbon bonding nature, crystalline domain size of approximate to 44.2 angstrom, and high electrical conductivity of approximate to 320 S cm(-1), presenting significantly high rate capability at 600 C (60 A g(-1)) and stable cycling behaviors over 40 000 cycles as an anode for Na-ion storage. The results of this study show the unusual graphitization behaviors of a char-type carbon precursor and exceptionally high rate and cycling performances of the resulting graphitic material, PCN-2800, even surpassing those of supercapacitors. |  | SMALL-ANGLE SCATTERING; MICROPOROUS CARBON; ELECTRON-MICROSCOPY; BATTERIES; SUPERCAPACITORS; LITHIUM; ANODE; INTERCALATION; NANOPARTICLES; COMPOSITES; SMALL-ANGLE SCATTERING; MICROPOROUS CARBON; ELECTRON-MICROSCOPY; BATTERIES; SUPERCAPACITORS; LITHIUM; ANODE; INTERCALATION; NANOPARTICLES; COMPOSITES; anodes; carbon nanosheets; cointercalation; pyrolytic carbon; sodium ion batteries; |  |  | 1613-6810 |  | https://pubs.kist.re.kr/handle/201004/121456