## DC
title[alternative] | contributor[author] | date[issued] | publisher | identifier[bibliographicCitation] | abstract | abstract | keywords[*] | identifier[govdoc] | identifier[isbn] | identifier[issn] | identifier[ismn] | identifier[uri] | identifier[url] | identifier[doi(resolver)]
| Jeong, Hyeon-Ye; Yoon, Kyung Joong; Lee, Jong-Ho; Chung, Yong-Chae; Hong, Jongsup; | 2018-01 | 한국세라믹학회 | Journal of The Korean Ceramic Society, v.55, no.1, pp.50 - 54 | This study investigated the long-term durability of catalyst(Pd or Fe)-infiltrated solid oxide cells for CO2/steam co-electrolysis. Fuel-electrode supported solid oxide cells with dimensions of 5 x 5 cm(2) were fabricated, and palladium or iron was subsequently introduced via wet infiltration (as a form of PdO or FeO solution). The metallic catalysts were employed in the fuel-electrode to promote CO2 reduction via reverse water gas shift reactions. The metal-precursor particles were well-dispersed on the fuel-electrode substrate, which formed a bimetallic alloy with Ni embedded on the substrate during high-temperature reduction processes. These planar cells were tested using a mixture of H2O and CO2 to measure the electrochemical and gas-production stabilities during 350 h of co-electrolysis operations. The results confirmed that compared to the Fe-infiltrated cell, the Pd-infiltrated cell had higher stabilities for both electrochemical reactions and gas-production given its resistance to carbon deposition. |  | SYNGAS PRODUCTION; PD-NI; DEGRADATION; HYDROGEN; H2O; Solid oxide cells; Catalysts infiltration; Co-electrolysis; CO2 conversion; Long-term stability; |  |  | 1229-7801 |  | https://pubs.kist.re.kr/handle/201004/121870