## DC
title[alternative] | contributor[author] | date[issued] | publisher | identifier[bibliographicCitation] | abstract | abstract | keywords[*] | identifier[govdoc] | identifier[isbn] | identifier[issn] | identifier[ismn] | identifier[uri] | identifier[url] | identifier[doi(resolver)]
| Choi, Young-Jun; Yoon, Jin-Kook; Kim, Gyeung-Ho; Yoon, Woo-Young; Doh, Jung-Man; Hong, Kyung-Tae; | 2017-12 | PERGAMON-ELSEVIER SCIENCE LTD | CORROSION SCIENCE, v.129, pp.102 - 114 | Isothermal oxidation behavior of NbSi2 coating grown on Nb substrate was investigated in air at 1000-1450 degrees C. Oxidation rate of NbSi2 coating increased with temperature at 1000-1300 degrees C but opposite trend was observed at 1300-1450 degrees C. Maximum oxidation rate was obtained at 1300 degrees C due to the highest porosity of oxide scale. Lowest oxidation rate was observed at 1450 degrees C due to formation of dense oxide scale by combined effect of volatilization of Nb oxide phase, viscous flow and densification of c-SiO2. Oxidation resistance of NbSi2 coating at these temperatures was governed by some inter-related factors. |  | IN-SITU COMPOSITES; PACK CEMENTATION TECHNIQUE; SILICIDE-BASED COMPOSITES; MECHANICAL-BEHAVIOR; NIOBIUM DISILICIDE; SUICIDE COATINGS; SINGLE-CRYSTALS; NB; RESISTANCE; ALLOY; IN-SITU COMPOSITES; PACK CEMENTATION TECHNIQUE; SILICIDE-BASED COMPOSITES; MECHANICAL-BEHAVIOR; NIOBIUM DISILICIDE; SUICIDE COATINGS; SINGLE-CRYSTALS; NB; RESISTANCE; ALLOY; Intermetallics; SEM; TEM; XRD; Oxidation; |  |  | 0010-938X |  | https://pubs.kist.re.kr/handle/201004/121973