## DC
title[alternative] | contributor[author] | date[issued] | publisher | identifier[bibliographicCitation] | abstract | abstract | keywords[*] | identifier[govdoc] | identifier[isbn] | identifier[issn] | identifier[ismn] | identifier[uri] | identifier[url] | identifier[doi(resolver)]
| Lee, Won-Jae; Parmar, Narendra S.; Choi, Ji-Won; | 2017-11-15 | ELSEVIER SCI LTD | MATERIALS SCIENCE IN SEMICONDUCTOR PROCESSING, v.71, pp.374 - 377 | High work function molybdenum (Mo) and rhenium (Re) di-oxides were studied without vacuum and thermal process to investigate the contact properties on p-type Si and GaN semiconductors. Polyvinyl alcohol (5 wt% PVA) was used as a binder for the metal oxide powder. ReO2 showed lower electrical resistivity < 0.023 +/- 0.004 Omega cm and better contact characteristics compared to MoO2. Ohmic contacts were formed easily on p-type Si (rho = 9.77 Omega cm) using ReO2 and MoO2. The metal oxide/semiconductor Schottky diodes fabricated by forming contacts on n-type Si (rho = 2.44 Omega cm) were investigated by comparing diode parameters indicating different contact barrier properties of metal oxides. As a wide energy bandgap semiconductor, p-type GaN was utilized to investigate metal oxide contact properties on a high work function semiconductor. Ohmic contact on p-type GaN was obtained using ReO2 after the surface treatment by boiling aqua regia. |  | MG-DOPED GAN; OHMIC CONTACTS; CONDUCTION; MG-DOPED GAN; OHMIC CONTACTS; CONDUCTION; ReO2; MoO2; GaN; High work function; Ohmic contact; Non-vacuum process; |  |  | 1369-8001 |  | https://pubs.kist.re.kr/handle/201004/122062