## DC
title[alternative] | contributor[author] | date[issued] | publisher | identifier[bibliographicCitation] | abstract | abstract | keywords[*] | identifier[govdoc] | identifier[isbn] | identifier[issn] | identifier[ismn] | identifier[uri] | identifier[url] | identifier[doi(resolver)]
| Kim, Dae-sik; Jeong, Woo Seop; Ko, Hyungduk; Lee, Jae-Sang; Byun, Dongjin; | 2017-11-01 | ELSEVIER SCIENCE SA | THIN SOLID FILMS, v.641, pp.2 - 7 | Epitaxial lateral overgrowth (ELO) process of gallium nitride (GaN) films on cone-shaped patterned sapphire substrate (PSS), which was pretreated by ion-implantation was performed by using a metal organic chemical vapor deposition. A 250-nm-thick silicon dioxide (SiO2) mask was covered on the planar surface of the PSS to protect them from ion-implantation damages, whereas the cone-shaped patterns of the PSS were exposed to collide with the N+ ions. The ion-implantation pretreatment was selectively carried out on the cone-shaped pattern of PSS at 67.5 keV with a high dose of 5 x 1017 cm(-2). As a result of ion-implantation pretreatment, nucleation growth of GaN poly-grains was inhibited on the cone-shaped patterns with various crystal planes, such as c-like plane, R-like plane, and n-like plane. Surface roughness and crystal quality of GaN films grown on ion-implanted PSS were improved owing to the inhibition of nucleation growth on the patterns. The ion-implantation pretreatment is a very promising technique in the ELO process of GaN on an uneven substrate such as a cone-shaped PSS that includes various crystal planes. (C) 2017 Published by Elsevier B.V. |  | BUFFER LAYERS; NITRIDE; DIODES; BUFFER LAYERS; NITRIDE; DIODES; Ion-implantation; Patterned sapphire substrate; Gallium nitride; Epitaxial lateral overgrowth; Metal organic chemical vapor deposition; |  |  | 0040-6090 |  | https://pubs.kist.re.kr/handle/201004/122086