## DC
title[alternative] | contributor[author] | date[issued] | publisher | identifier[bibliographicCitation] | abstract | abstract | keywords[*] | identifier[govdoc] | identifier[isbn] | identifier[issn] | identifier[ismn] | identifier[uri] | identifier[url] | identifier[doi(resolver)]
| Yoo, Kwang Soo; Kang, Yeon Hui; Im, Kyoung Ran; Kim, Chang-Sam; | 2017-11 | MDPI | MATERIALS, v.10, no.11 | Al2O3-coated Li(Ni0.6Co0.2Mn0.2)O-2 cathode materials were prepared by simple surface modification in water media through a sol-gel process with a dispersant. The crystallinity and surface morphology of the samples were characterized through X-ray diffraction analysis and scanning electron microscopy observation. The Li(Ni0.6Co0.2Mn0.2)O-2 cathode material was of a polycrystalline hexagonal structure and agglomerated with particles of approximately 0.3 to 0.8 m in diameter. The nanosized Al2O3 particles of low concentration (0.06-0.12 wt %) were uniformly coated on the surface of Li(Ni0.6Co0.2Mn0.2)O-2. Measurement of electrochemical properties showed that Li(Ni0.6Co0.2Mn0.2)O-2 coated with Al2O3 of 0.08 wt % had a high initial discharge capacity of 206.9 mAh/g at a rate of 0.05 C over 3.0-4.5 V and high capacity retention of 94.5% at 0.5 C after 30 cycles (cf. uncoated sample: 206.1 mAh/g and 90.8%, respectively). The rate capability of this material was also improved, i.e., it showed a high discharge capacity of 166.3 mAh/g after 5 cycles at a rate of 2 C, whereas the uncoated sample showed 155.8 mAh/g under the same experimental conditions. |  | RECENT PROGRESS; LINI0.6CO0.2MN0.2O2; RICH; LICOO2; VOLTAGE; RECENT PROGRESS; LINI0.6CO0.2MN0.2O2; RICH; LICOO2; VOLTAGE; lithium-ion batteries; Ni-rich cathode materials; nano-Al2O3 coating; surface modification; electrochemical property; |  |  | 1996-1944 |  | https://pubs.kist.re.kr/handle/201004/122130