## DC
title[alternative] | contributor[author] | date[issued] | publisher | identifier[bibliographicCitation] | abstract | abstract | keywords[*] | identifier[govdoc] | identifier[isbn] | identifier[issn] | identifier[ismn] | identifier[uri] | identifier[url] | identifier[doi(resolver)]
| Abbas, Syed Asad; Iqbal, Muhammad Ibrahim; Kim, Seong-Hoon; Jung, Kwang-Deog; | 2017-02-10 | PERGAMON-ELSEVIER SCIENCE LTD | ELECTROCHIMICA ACTA, v.227, pp.382 - 390 | Ni nanoparticles with different morphologies were synthesized for hydrogen evolution reaction (HER) in alkaline solution. Here, Ni(acac)2 was converted into Ni metal nanoparticles in solvothermal reactions with simple alcohols and oleylamine (OAm). The morphology of the resulting Ni nanoparticles was dependent mainly on the OAm/Ni molar ratio in alcohol solvent. Aggregates of spherical Ni nanoparticles (NiEt-OAml) were observed at the OAm/Ni molar ratio of 1.0, whereas two echinoid Ni nanoparticles (NiEt-OAm4 and NiEt-OAm6) could be prepared in ethanol at the OAm/Ni molar ratios of 4.0 and 6.0. Ni (OH)(2) formed in ethanol during a reaction time of 5 h was then reduced into echinoid Ni nanoparticles after 8 h. Echinoid Ni nanoparticles were formed by atomic addition on the tops of the multipod Ni particles formed via Ni(OH)(2)/NiO aggregates. Webbed feet-like particles (NiIPA-OAm4) with plate edges were also observed in isopropanol under the same reaction conditions. The catalytic activities of the prepared Ni nanoparticles for the hydrogen evolution reaction were evaluated in alkaline solution. The NiEt-OAm4 with urchin-like morphology was much more active than the NiIPA-OAm4 with webbed feet like morphology. The exchange current density of Ni catalysts was increased with increasing the OAm/Ni molar ratio. The NiEt-OAm6 exhibited an exchange current of 0.191 mA cm(-2) and the NiEt-OAm4 exceeded electrocatalytic performance of a commercial Pt catalysts (40% Pt on Vulcan XC 72) in a stability test for 100 kiloseconds at -1.5 V (vs. Hg/HgO) in 1.0 M NaOH due to its high stability. (C) 2017 Elsevier Ltd. All rights reserved. |  | BRANCHED METAL NANOSTRUCTURES; PT BIMETALLIC NANODENDRITES; PLATINUM NANOPARTICLES; EFFICIENT ELECTROCATALYST; GOLD NANOPARTICLES; ANISOTROPIC GROWTH; WATER ELECTROLYSIS; NICKEL-HYDROXIDE; OXYGEN REDUCTION; CARBON-DIOXIDE; BRANCHED METAL NANOSTRUCTURES; PT BIMETALLIC NANODENDRITES; PLATINUM NANOPARTICLES; EFFICIENT ELECTROCATALYST; GOLD NANOPARTICLES; ANISOTROPIC GROWTH; WATER ELECTROLYSIS; NICKEL-HYDROXIDE; OXYGEN REDUCTION; CARBON-DIOXIDE; Branching; Ni nanoparticles; Multipod; Solvothermal method; Hydrogen evolution reaction; |  |  | 0013-4686 |  | https://pubs.kist.re.kr/handle/201004/123065