## DC
title[alternative] | contributor[author] | date[issued] | publisher | identifier[bibliographicCitation] | abstract | abstract | keywords[*] | identifier[govdoc] | identifier[isbn] | identifier[issn] | identifier[ismn] | identifier[uri] | identifier[url] | identifier[doi(resolver)]
| Choi, Hanseul; Heo, Jin Hyuck; Ha, Su; Kwon, Byeong Wan; Yoon, Sung Pil; Han, Jonghee; Kim, Woo-Sik; Im, Sang Hyuk; Kim, Jinsoo; | 2017-02 | Elsevier BV | Chemical Engineering Journal, v.310, pp.179 - 186 | similar to 10 nm sized MoO2 nanoparticles with high BET surface area of 170.14 m(2)/g were synthesized via scalable new process of combining the ultrasonic spray pyrolysis and solvothermal cracking process. Initially, we synthesized polycrystalline MoO3 microparticles by the ultrasonic spray pyrolysis at 500 degrees C or 600 degrees C. Then the MoO3 microparticles were disassembled into crystalline grains and the grains were subsequently shattered to small MoO2 nanoparticles through the solvothermal polyol reduction process because the polycrystalline MoO3 microparticles are disassembled by thermal expansion and the crystalline MoO3 grains are shattered by volume shrinkage due to phase transition from MoO3 to MoO2. Finally, we applied the MoO2 nanoparticles/toluene solution to new inorganic hole transporting material for planar CH3NH3PbI3 perovskite solar cells. The planar type CH3NH3PbI3 perovskite solar cells exhibited stable efficiency of 14.8% for forward scan condition and 15.5% for reverse scan condition under illumination of 1 Sun (100 mW/cm(2)). (C) 2016 Elsevier B.V. All rights reserved. |  | DIOXIDE-BASED ANODE; OXIDE THIN-FILMS; MOLYBDENUM DIOXIDE; GROWTH; Ultrasonic spray pyrolysis; Solvothermal cracking process; Molybdenum dioxides; Perovskite solar cell; |  |  | 1385-8947 |  | https://pubs.kist.re.kr/handle/201004/123100