## DC
title[alternative] | contributor[author] | date[issued] | publisher | identifier[bibliographicCitation] | abstract | abstract | keywords[*] | identifier[govdoc] | identifier[isbn] | identifier[issn] | identifier[ismn] | identifier[uri] | identifier[url] | identifier[doi(resolver)]
| Kim, Young Seok; Park, Hae Jin; Kim, Jeong Tae; Hong, Sung Hwan; Park, Gyu Hyeon; Park, Jin Man; Suh, Jin Yoo; Kim, Ki Buem; | 2017-01 | 대한금속·재료학회 | Metals and Materials International, v.23, no.1, pp.20 - 25 | In this study, A series of the high strength (T82Sn18)(100-x)Nb-x (x=0, 1, 3, 5, and 9 at%) ultrafine eutectic alloys with large plasticity are developed by suction casting method. The Ti18Sn18 binary eutectic alloy consists of a mixture of a hcp Ti3Sn and a alpha-Ti phases having the plate-like lamellar type duplex structure with micro scaled eutectic colony. From the (T82Sn18)(97)Nb-3, the alloy display structural heterogeneous distribution of ultrafines-caled phases composed of beta-Ti(Nb) solid solution surrounded by alternating plate-like shaped Ti3Sn and alpha-Ti phases. With increasing Nb content, the volume fraction of beta-Ti is continuously increased, which induced improving mechanical properties both strength and plasticity. Especially, (Ti82Sn18)(91)Nb-9 alloy has the outstanding combination of the high strength (sigma(y)approximate to 1.1 GPa) and large plasticity (epsilon(p)approximate to 36%) at room temperature. |  | COMPOSITES; BEHAVIOR; NANOCRYSTALLINE; DEFORMATION; EVOLUTION; BULK METALLIC GLASSES; HIGH-STRENGTH; ENHANCED PLASTICITY; TENSILE DUCTILITY; SHEAR BANDS; alloys; microstructure; casting; mechanical properties; Ti-based eutectic alloy; |  |  | 1598-9623 |  | https://pubs.kist.re.kr/handle/201004/123228