## DC
title[alternative] | contributor[author] | date[issued] | publisher | identifier[bibliographicCitation] | abstract | abstract | keywords[*] | identifier[govdoc] | identifier[isbn] | identifier[issn] | identifier[ismn] | identifier[uri] | identifier[url] | identifier[doi(resolver)]
| Chae, Sang Youn; Park, Se Jin; Han, Sung Gyu; Jung, Hyejin; Kim, Chae-Woong; Jeong, Chaehwan; Joo, Oh-Shim; Min, Byoung Koun; Hwang, Yun Jeong; | 2016-12-07 | AMER CHEMICAL SOC | JOURNAL OF THE AMERICAN CHEMICAL SOCIETY, v.138, no.48, pp.15673 - 15681 | Chalcopyrite Cu(In,Ga)(Se,S)(2) (CIGS) semiconductors are potential candidates for use in photoelectrochemical (PEC) hydrogen generation due to their excellent optical absorption properties and high conduction band edge position. In the present research, CIGS thin film was successfully prepared on a transparent substrate (F:SnO2 glass) using a solution-based process and applied for a photocathode in solar water splitting, which shows control of the surface state associated with sulfurization/selenization process significantly influences on the PEC activity. A ZnS passivation surface layer was introduced, which effectively suppresses charge recombination by surface states of CIGS. The CIGS/ZnS/Pt photocathode exhibited highly enhanced PEC activity (similar to 24 mA.cm(-2) at -0.3 V vs RHE). The performances of our CIGS photocathode on the transparent substrate were also characterized under front/back light illumination, and the incident photon to current conversion efficiency (IPCE) drastically changed depending on the illumination directions showing decreased IPCE especially under UV region with back illumination. The slow minority carrier (electron) transportation is suggested as a limiting factor for the PEC activity of the CIGS photocathode. |  | SURFACE MODIFICATION; HYDROGEN EVOLUTION; BIVO4 PHOTOANODES; THIN-FILMS; EFFICIENT; LAYER; CDS; DRIVEN; CELLS; NANOPARTICLES; SURFACE MODIFICATION; HYDROGEN EVOLUTION; BIVO4 PHOTOANODES; THIN-FILMS; EFFICIENT; LAYER; CDS; DRIVEN; CELLS; NANOPARTICLES; water splitting; hydrogen evolution reaction; photoelectrochemistry; photocathode; CIGS; |  |  | 0002-7863 |  | https://pubs.kist.re.kr/handle/201004/123324