## DC
title[alternative] | contributor[author] | date[issued] | publisher | identifier[bibliographicCitation] | abstract | abstract | keywords[*] | identifier[govdoc] | identifier[isbn] | identifier[issn] | identifier[ismn] | identifier[uri] | identifier[url] | identifier[doi(resolver)]
| Seo, Se Won; Jeon, Jong-Ok; Seo, Jung Woo; Yu, Yi Yin; Jeong, Jeung-hyun; Lee, Doh-Kwon; Kim, Honggon; Ko, Min Jae; Son, Hae Jung; Jang, Ho Won; Kim, Jin Young; | 2016-03-08 | WILEY-V C H VERLAG GMBH | CHEMSUSCHEM, v.9, no.5, pp.439 - 444 | A highly efficient Cu2ZnSn(S,Se)(4) (CZTSSe)-based thin-film solar cell (9.9%) was prepared using an electrochemical deposition method followed by thermal annealing. The Cu-Zn-Sn alloy films was grown on a Mo-coated glass substrate using a one-pot electrochemical deposition process, and the metallic precursor films was annealed under a mixed atmosphere of S and Se to form CZTSSe thin films with bandgap energies ranging from 1.0 to 1.2eV. The compositional modification of the S/(S+Se) ratio shows a trade-off effect between the photocurrent and photovoltage, resulting in an optimum bandgap of roughly 1.14eV. In addition, the increased S content near the p-n junction reduces the dark current and interface recombination, resulting in a further enhancement of the open-circuit voltage. As a result of the compositional and interfacial modification, the best CZTSSe-based thin-film solar cell exhibits a conversion efficiency of 9.9%, which is among the highest efficiencies reported so far for electrochemically deposited CZTSSe-based thin-film solar cells. |  | STEP SULFO-SELENIZATION; FABRICATION; STEP SULFO-SELENIZATION; FABRICATION; bandgap; electrodeposition; recombination; solar cells; thin films; |  |  | 1864-5631 |  | https://pubs.kist.re.kr/handle/201004/124292