## DC
title[alternative] | contributor[author] | date[issued] | publisher | identifier[bibliographicCitation] | abstract | abstract | keywords[*] | identifier[govdoc] | identifier[isbn] | identifier[issn] | identifier[ismn] | identifier[uri] | identifier[url] | identifier[doi(resolver)]
| Noh, Hana; Choi, Wonchang; | 2016-03 | ELECTROCHEMICAL SOC INC | JOURNAL OF THE ELECTROCHEMICAL SOCIETY, v.163, no.6, pp.A1042 - A1049 | Micron-sized TiNb2O7 (TNO), composed of nano-scaled primary particles, was synthesized using formic acid and a hydrothermal reaction. The TNO microsphere was optimized using formic acid and then wrapped with a graphene oxide (GO) layer using cetyltrimethylammonium bromide (CTAB) surfactants. It was then heat treated in a reducing atmosphere to yield a reduced graphene oxide-wrapped TNO microsphere (rGO-wrapped TNO microsphere) which exhibited superior rate capabilities and cyclability for anode materials in lithium ion batteries. In-depth electrochemical evaluations, including cyclic voltammetry and impedance studies, reveal that both rGO wrapping and the presence of a controlled TNO microsphere improve the electronic conductivity and lithium ion diffusivity of anodes. (C) 2016 The Electrochemical Society. All rights reserved. |  | ELECTRICAL ENERGY-STORAGE; HIGH-RATE PERFORMANCE; HIGH-POWER; LI4TI5O12 MICROSPHERES; CONFINED SYNTHESIS; TIO2 MICROSPHERES; LONG-LIFE; NANOPARTICLES; NANOSHEETS; CAPACITY; ELECTRICAL ENERGY-STORAGE; HIGH-RATE PERFORMANCE; HIGH-POWER; LI4TI5O12 MICROSPHERES; CONFINED SYNTHESIS; TIO2 MICROSPHERES; LONG-LIFE; NANOPARTICLES; NANOSHEETS; CAPACITY; lithium ion battery; anode; titanium niobium oxide; formic acid; reduced graphene oxide; |  |  | 0013-4651 |  | https://pubs.kist.re.kr/handle/201004/124357