## DC
title[alternative] | contributor[author] | date[issued] | publisher | identifier[bibliographicCitation] | abstract | abstract | keywords[*] | identifier[govdoc] | identifier[isbn] | identifier[issn] | identifier[ismn] | identifier[uri] | identifier[url] | identifier[doi(resolver)]
| Yu, Jin Won; Jung, Jin; Choi, Yong-Mun; Choi, Jae Hun; Yu, Jaesang; Lee, Jae Kwan; You, Nam-Ho; Goh, Munju; | 2016-01 | ROYAL SOC CHEMISTRY | POLYMER CHEMISTRY, v.7, no.1, pp.36 - 43 | We synthesized diamine-functionalized graphene oxide, DDS-GO and HMDA-GO, by introducing 4,4&apos;-diaminodiphenyl sulfone (DDS) or hexamethylenediamine (HMDA) into the carboxylic acid groups on graphene oxide (GO) via amide bonds. The introduction of diamines was confirmed by analytical methods such as FT-IR, TG-DTA, XPS, AFM, and optical microscopy. Then, we applied DDS-GO and HMDA-GO as co-curing agents for epoxy (EP) nanocomposites that were prepared by mixing bisphenol-A type EP and DDS curing agent (ca. 21 wt%). Interestingly, when 1.0 wt% of DDS-GO was added to the EP/DDS mixture, the crosslink density (CD) increased from 0.028 to 0.069 mol cm(-3). Due to the higher CD, both the glass transition temperature and tensile strength of the EP/DDS/DDS-GO nanocomposite effectively improved from 160.7 degrees C to 183.4 degrees C and from 87.4 MPa to 110.3 MPa, respectively. |  | MECHANICAL-PROPERTIES; THERMAL-PROPERTIES; NANOCOMPOSITES; POLYMER; COMPOSITES; DISPERSION; MORPHOLOGY; MODIFIER; MECHANICAL-PROPERTIES; THERMAL-PROPERTIES; NANOCOMPOSITES; POLYMER; COMPOSITES; DISPERSION; MORPHOLOGY; MODIFIER; epoxy; graphene; curing agent; glass transition temperature; resin; |  |  | 1759-9954 |  | https://pubs.kist.re.kr/handle/201004/124544