## DC
title[alternative] | contributor[author] | date[issued] | publisher | identifier[bibliographicCitation] | abstract | abstract | keywords[*] | identifier[govdoc] | identifier[isbn] | identifier[issn] | identifier[ismn] | identifier[uri] | identifier[url] | identifier[doi(resolver)]
| Hudaya, Chairul; Halim, Martin; Proell, Johannes; Besser, Heino; Choi, Wonchang; Pfleging, Wilhelm; Seifert, Hans Juergen; Lee, Joong Kee; | 2015-12-01 | ELSEVIER SCIENCE BV | JOURNAL OF POWER SOURCES, v.298, pp.1 - 7 | The interfacial instabilities, including side reactions due to electrolyte decompositions and Cobalt (Co) dissolutions, are the main detrimental processes at LiCoO2 cathode when a high-voltage window (>4.2 V) is applied. Nevertheless, cycling the cathode with a voltage above 4.2 V would deliver an increased gravimetric capacity, which is desired for high power battery operation. To address these drawbacks, we demonstrate a synergistic approach by manufacturing the three-dimensional high-temperature LiCoO2 electrodes (3D HT-LCO) using laser-microstructuring, laser-annealing and subsequent coating with polymerized C-60 thin films (C-60@3D HT-LCO) by plasma-assisted thermal evaporation. The C-60@3D HT-LCO cathode delivers higher initial discharge capacity compared to its theoretical value, i.e. 175 mA h g(-1) at 0.1 C with cut-off voltage of 3.0-4.5 V. This cathode combines the advantages of the 3D electrode architecture and an advanced Co coating/passivation concept leading to an improved electrochemical performance, due to an increased active surface area, a decreased charge transfer resistance, a prevented Co dissolution into the electrolyte and a suppressed side reaction and electrolyte decomposition. This work provides a novel solution for other cathode materials having similar concerns in high potential regimes for application in lithium-ion microbatteries. (C) 2015 Elsevier B.V. All rights reserved. |  | LITHIUM ION BATTERIES; ELECTROCHEMICAL PERFORMANCE; SURFACE MODIFICATION; CYCLING STABILITY; CATHODE MATERIAL; ANODE MATERIALS; COATED LICOO2; THIN-FILM; ELECTRODES; MECHANISM; LITHIUM ION BATTERIES; ELECTROCHEMICAL PERFORMANCE; SURFACE MODIFICATION; CYCLING STABILITY; CATHODE MATERIAL; ANODE MATERIALS; COATED LICOO2; THIN-FILM; ELECTRODES; MECHANISM; Interfacial kinetics; Polymerized C-60 coating films; Laser structuring/annealing; Three-dimensional LiCoO2; Co dissolutions; High-voltage window; |  |  | 0378-7753 |  | https://pubs.kist.re.kr/handle/201004/124645